## Hip Spring Table
Spring Name | Spring OD (mm) | Spring ID (mm) | Infill | Number of Legs | Leg Thickness (mm) | Spring Thickness (mm) | Pitch (mm) | Revolutions | Leg Length (mm) | Effective Leg Length (mm) | Young's Modulus (GPa) | Inlay Material | Inlay Material Number of Layers | Experimental Spring Rate | Theoretical Spring Rate (1) | Notes
2L2LT4ST.37T | 54 | 14 | Triangular (37%) | 2 | 2 | 4 | 20 | 1 |  | 0 | 2.4 | N/A | N/A |  | #DIV/0!
2L3LT4ST.37T | 54 | 14 | Triangular (37%) | 2 | 3 | 4 | 20 | 1 |  | 0 | 2.4 | N/A | N/A
2L4LT4ST.37T | 54 | 14 | Triangular (37%) | 2 | 4 | 4 | 20 | 1 |  | 0 | 2.4 | N/A | N/A
2L5LT2ST.37T | 54 | 14 | Triangular (37%) | 2 | 5 | 2 | 20 | 1 |  | 0 | 2.4 | N/A | N/A
2L5LT4ST.37T | 54 | 14 | Triangular (37%) | 2 | 5 | 4 | 20 | 1 |  | 0 | 2.4 | N/A | N/A
2L5LT8ST.37T | 54 | 14 | Triangular (37%) | 2 | 5 | 8 | 20 | 1 |  | 0 | 2.4 | N/A | N/A
2L5LT12ST.37T | 54 | 14 | Triangular (37%) | 2 | 5 | 12 | 20 | 1 |  | 0 | 2.4 | N/A | N/A
2L2LT4ST.100I | 54 | 14 | Solid (100%) | 2 | 2 | 4 | 20 | 1 |  | 0 | 2.4 | N/A | N/A |  | #DIV/0!
2L3LT4ST.100I | 54 | 14 | Solid (100%) | 2 | 3 | 4 | 20 | 1 |  | 0 | 2.4 | N/A | N/A
2L4LT4ST.100I | 54 | 14 | Solid (100%) | 2 | 4 | 4 | 20 | 1 |  | 0 | 2.4 | N/A | N/A
2L5LT2ST.100I | 54 | 14 | Solid (100%) | 2 | 5 | 2 | 20 | 1 |  | 0 | 2.4 | N/A | N/A
2L5LT4ST.100I | 54 | 14 | Solid (100%) | 2 | 5 | 4 | 20 | 1 |  | 0 | 2.4 | N/A | N/A
2L5LT8ST.100I | 54 | 14 | Solid (100%) | 2 | 5 | 8 | 20 | 1 |  | 0 | 2.4 | N/A | N/A
2L5LT12ST.100I | 54 | 14 | Solid (100%) | 2 | 5 | 12 | 20 | 1 |  | 0 | 2.4 | N/A | N/A
3L4LT4ST.37T | 54 | 14 | Solid (100%) | 3 | 4 | 4 | 20 | 1 |  | 0 | 2.4 | N/A | N/A

## 3L4LT4ST.37T
2 Leg - 4mm Leg Thickness - 4mm Spring Thickness
|  | Clockwise Torque |  |  | Counter-Clockwise Torque
Mass (g) | Arm (mm) | Deflection (°) | Deflection (rad) | Torque (N-m) | Deflection (°) | Deflection (rad) | Torque (N-m)
50 | 50 | 0.18 | 0.003141593 | 0.02452488 | 0.04 | 0.0006981317 | 0.02452499
| 75 | 0.22 | 0.003839724 | 0.03678723 | 0.13 | 0.002268928 | 0.03678741
| 100 | 0.4 | 0.006981317 | 0.0490488 | 0.18 | 0.003141593 | 0.04904976
unloaded | 0 | 0.22 | 0.003839724 | 0 | 0.13 | 0.002268928 | 0
100 | 50 | 0.18 | 0.003141593 | 0.04904976 | 0.04 | 0.0006981317 | 0.04904999
| 75 | 0.35 | 0.006108652 | 0.07357363 | 0.13 | 0.002268928 | 0.07357481
| 100 | 0.57 | 0.009948377 | 0.09809515 | 0.48 | 0.00837758 | 0.09809656
unloaded | 0 | 0.18 | 0.003141593 | 0 | 0.31 | 0.005410521 | 0
200 | 50 | 0.48 | 0.00837758 | 0.09809656 | 0.31 | 0.005410521 | 0.09809856
| 75 | 1.32 | 0.02303835 | 0.147111 | 1.32 | 0.02303835 | 0.147111
| 100 | 2.29 | 0.03996804 | 0.1960433 | 2.07 | 0.03612832 | 0.196072
unloaded | 0 | 1.14 | 0.01989675 | 0 | 1.27 | 0.02216568 | 0
500 | 50 | 2.59 | 0.04520403 | 0.2449995 | 1.32 | 0.02303835 | 0.2451849
| 75 | 5.76 | 0.100531 | 0.3660176 | 4.83 | 0.0842994 | 0.3665686
| 100 | 8.44 | 0.1473058 | 0.4851879 | 7.52 | 0.1312488 | 0.4862813
unloaded | 0 | 2.81 | 0.04904375 | 0 | 2.63 | 0.04590216 | 0
Range of Motion |  | 23 | 0.4014257 |  | 25 | 0.4363323 |  | Clockwise Spring Rate: | 3.1013 | (N-m)/rad
[8 empty] | Counter-Clockwise Spring Rate: | 3.4339 | (N-m)/rad
[8 empty] | Average Spring Rate: | 3.2676 | (N-m)/rad

## 2L5LT12ST.37T
2 Leg - 5mm Leg Thickness - 12mm Spring Thickness
|  | Clockwise Torque |  |  | Counter-Clockwise Torque
Mass (g) | Arm (mm) | Deflection (°) | Deflection (rad) | Torque (N-m) | Deflection (°) | Deflection (rad) | Torque (N-m)
50 | 50 | 2.33 | 0.04066617 | 0.02450472 | 2.46 | 0.0429351 | 0.0245024
| 75 | 2.46 | 0.0429351 | 0.0367536 | 3.03 | 0.05288348 | 0.03673607
| 100 | 2.64 | 0.04607669 | 0.04899794 | 2.94 | 0.05131268 | 0.04898544
unloaded | 0 | 1.8 | 0.03141593 | 0 | 0.48 | 0.00837758 | 0
100 | 50 | 2.99 | 0.05218534 | 0.04898323 | 2.9 | 0.05061455 | 0.04898718
| 75 | 2.99 | 0.05218534 | 0.07347484 | 3.38 | 0.05899213 | 0.07344701
| 100 | 3.34 | 0.058294 | 0.09793337 | 3.69 | 0.06440265 | 0.09789663
unloaded | 0 | 0.18 | 0.003141593 | 0 | 0.62 | 0.01082104 | 0
200 | 50 | 3.16 | 0.0551524 | 0.09795084 | 3.69 | 0.06440265 | 0.09789663
| 75 | 3.78 | 0.06597345 | 0.1468299 | 4.31 | 0.07522369 | 0.1467339
| 100 | 4.92 | 0.0858702 | 0.1954771 | 4.97 | 0.08674286 | 0.1954623
unloaded | 0 | 0.7 | 0.0122173 | 0 | 0.22 | 0.003839724 | 0
500 | 50 | 4.97 | 0.08674286 | 0.2443279 | 5.32 | 0.09285152 | 0.2441936
| 75 | 6.24 | 0.1089085 | 0.3656955 | 6.82 | 0.1190315 | 0.365272
| 100 | 7.34 | 0.1281072 | 0.4864806 | 8.39 | 0.1464331 | 0.4852506
unloaded | 0 | 0.48 | 0.00837758 | 0 | -2.99 | -0.05218534 | 0
1000 | 50 | 7.3 | 0.127409 | 0.4865242 | 8.09 | 0.1411971 | 0.4856187
| 75 | 9.93 | 0.1733112 | 0.7247279 | 10.77 | 0.187972 | 0.7227899 | Clockwise Spring Rate: | 4.9319 | (N-m)/rad
| 100 | 11.82 | 0.2062979 | 0.9601988 | 13.45 | 0.2347468 | 0.9540944 | Counter-Clockwise Spring Rate: | 5.5605 | (N-m)/rad
unloaded | 0 | 0.92 | 0.01605703 | 0 | -4.3 | -0.07504916 | 0 | Average Spring Rate: | 5.2462 | (N-m)/rad
Range of Motion |  |  | 0 |  |  | 0
*seems like 5mm leg thickness is the maximum that we can do without surface cracking
+- 2.3° play in spring
2 Leg - 5mm Leg Thickness - 12mm Spring Thickness (Corrected for play in spring)
|  | Clockwise Torque |  |  | Counter-Clockwise Torque
Mass (g) | Arm (mm) | Deflection (°) | Deflection (rad) | Torque (N-m) | Deflection (°) | Deflection (rad) | Torque (N-m)
50 | 50 | 0.03 | 0.0005235988 | 0.024525 | 0.16 | 0.002792527 | 0.0245249
| 75 | 0.16 | 0.002792527 | 0.03678736 | 0.73 | 0.0127409 | 0.03678451
| 100 | 0.34 | 0.005934119 | 0.04904914 | 0.64 | 0.01117011 | 0.04904694
unloaded | 0 | -0.5 | -0.008726646 | 0 | -1.82 | -0.03176499 | 0
100 | 50 | 0.69 | 0.01204277 | 0.04904644 | 0.6 | 0.01047198 | 0.04904731
| 75 | 0.69 | 0.01204277 | 0.07356966 | 1.08 | 0.01884956 | 0.07356193
| 100 | 1.04 | 0.01815142 | 0.09808384 | 1.39 | 0.02426008 | 0.09807113
unloaded | 0 | -2.12 | -0.03700098 | 0 | -1.68 | -0.02932153 | 0
200 | 50 | 0.86 | 0.01500983 | 0.09808895 | 1.39 | 0.02426008 | 0.09807113
| 75 | 1.48 | 0.02583087 | 0.1471009 | 2.01 | 0.03508112 | 0.1470595
| 100 | 2.62 | 0.04572763 | 0.1959949 | 2.67 | 0.04660029 | 0.195987
unloaded | 0 | -1.6 | -0.02792527 | 0 | -2.08 | -0.03630285 | 0
500 | 50 | 2.67 | 0.04660029 | 0.2449838 | 3.02 | 0.05270894 | 0.2449094
| 75 | 3.94 | 0.06876597 | 0.3670055 | 4.52 | 0.07888888 | 0.3667309
| 100 | 5.04 | 0.08796459 | 0.4886035 | 6.09 | 0.1062906 | 0.4877319
unloaded | 0 | -1.82 | -0.03176499 | 0 | -5.29 | -0.09232792 | 0
1000 | 50 | 5 | 0.08726646 | 0.4886335 | 5.79 | 0.1010546 | 0.4879976
| 75 | 7.63 | 0.1331686 | 0.7292358 | 8.47 | 0.1478294 | 0.7277253 | Clockwise Spring Rate: | 4.9319 | (N-m)/rad
| 100 | 9.52 | 0.1661553 | 0.9674896 | 11.15 | 0.1946042 | 0.9624829 | Counter-Clockwise Spring Rate: | 5.5605 | (N-m)/rad
unloaded | 0 | -1.38 | -0.02408554 | 0 | -6.6 | -0.1151917 | 0 | Average Spring Rate: | 5.2462 | (N-m)/rad
Range of Motion |  | 43 | 0.7504916 |  | 43 | 0.7504916

## 2L5LT12ST.100I
2 Leg - 5mm Leg Thickness - 12mm Spring Thickness - 100% Infill
|  | Clockwise Torque |  |  | Counter-Clockwise Torque
Mass (g) | Arm (mm) | Deflection (°) | Deflection (rad) | Torque (N-m) | Deflection (°) | Deflection (rad) | Torque (N-m)
50 | 50 | 0.09 | 0.001570796 | 0.02452497 | 0.04 | 0.0006981317 | 0.02452499
| 75 | 0.18 | 0.003141593 | 0.03678732 | 0.09 | 0.001570796 | 0.03678745
| 100 | 0.26 | 0.004537856 | 0.04904949 | 0.13 | 0.002268928 | 0.04904987
unloaded | 0 | 0.13 | 0.002268928 | 0 | -0.04 | -0.0006981317 | 0
100 | 50 | 0.26 | 0.004537856 | 0.04904949 | 0.09 | 0.001570796 | 0.04904994
| 75 | 0.4 | 0.006981317 | 0.07357321 | 0.22 | 0.003839724 | 0.07357446
| 100 | 0.48 | 0.00837758 | 0.09809656 | 0.31 | 0.005410521 | 0.09809856
unloaded | 0 | 0.18 | 0.003141593 | 0 | -0.09 | -0.001570796 | 0
200 | 50 | 0.44 | 0.007679449 | 0.09809711 | 0.04 | 0.0006981317 | 0.09809998
| 75 | 0.62 | 0.01082104 | 0.1471414 | 0.4 | 0.006981317 | 0.1471464
| 100 | 0.84 | 0.01466077 | 0.1961789 | 0.66 | 0.01151917 | 0.196187
unloaded | 0 | 0.22 | 0.003839724 | 0 | -0.22 | -0.003839724 | 0
500 | 50 | 0.88 | 0.0153589 | 0.2452211 | 0.57 | 0.009948377 | 0.2452379
| 75 | 1.36 | 0.02373648 | 0.3677714 | 1.36 | 0.02373648 | 0.3677714
| 100 | 1.93 | 0.03368485 | 0.4902217 | 1.98 | 0.03455752 | 0.4902071
unloaded | 0 | 0.44 | 0.007679449 | 0 | -0.44 | -0.007679449 | 0
1000 | 50 | 1.8 | 0.03141593 | 0.490258 | 1.67 | 0.029147 | 0.4902917
| 75 | 3.3 | 0.05759587 | 0.73453 | 2.9 | 0.05061455 | 0.7348078 | Clockwise Spring Rate: | 13.185 | (N-m)/rad | 0.03535042
| 100 | 4.35 | 0.07592182 | 0.9781741 | 4.44 | 0.07749262 | 0.978056 | Counter-Clockwise Spring Rate: | 12.727 | (N-m)/rad
unloaded | 0 | 0.57 | 0.009948377 | 0 | -0.62 | -0.01082104 | 0 | Average Spring Rate: | 12.956 | (N-m)/rad
Range of Motion |  | 36 | 0.6283185 |  | 36 | 0.6283185