## 2L2LT4ST_37T
| Torque (Nm) | 0.01 |  | 0.02 |  | 0.04 |  | 0.05
CW | loading | 15 | 70 | 15 | 150 | 20 | 100 | 20 | 80
| k/b | 0.1004 | 0.0097 | 0.1189 | 0.0329 | 0.1195 | 0.0251 | 0.1167 | 0.0156
| unloading | 15 | 70
k/b
CCW | loading | 10 | 100 | 27 | 160 | 20 | 100 | 20 | 80
| k/b | 0.108 | 0.0083 | 0.0813 | 0.023 | 0.0838 | 0.0148 | 0.0842 | 0.0107
unloading
k/b
|  | 0.01 | 0.02 | 0.04 | 0.05

## 2L3LT4ST_37T
| Torque (Nm) | 0.02 |  | 0.04 |  | 0.1 |  | 0.2
CW | loading | 15 | 160 | 15 | 180 | 20 | 180 | 40 | 200
| k/b | 0.4235 | 0.1496 | 0.4563 | 0.1901 | 0.4245 | 0.1613 | 0.371 | 0.1472
unloading
k/b
CCW | loading | 15 | 160 | 15 | 180 | 30 | 190 | 40 | 200
| k/b | 0.5439 | 0.1886 | 0.4584 | 0.1987 | 0.3626 | 0.145 | 0.2588 | 0.1052
unloading
k/b
|  | 0.02 | 0.04 | 0.1 | 0.2

## 2L4LT4ST_37T
| Torque (Nm) | 0.04 |  | 0.1 |  | 0.2 |  | 0.3
CW | loading | 10 | 150 | 20 | 160 | 30 | 170 | 30 | 170
| k/b | 0.8679 | 0.2691 | 0.8116 | 0.2597 | 0.7542 | 0.2338 | 0.6629 | 0.2188
unloading
k/b
CCW | loading | 10 | 150 | 20 | 160 | 30 | 170 | 30 | 170
| k/b | 0.8583 | 0.2689 | 0.8045 | 0.244 | 0.6477 | 0.2245 | 0.8269 | 0.2977
unloading
k/b
|  | 0.04 | 0.1 | 0.2 | 0.3

## 2L5LT4ST_37T
| Torque (Nm) | 0.06 |  | 0.1 |  | 0.2 |  | 0.3
CW | loading | 30 | 110 | 25 | 130 | 25 | 200 | 25 | 200
| k/b | 1.8962 | 0.2971 | 1.7496 | 0.4024 | 1.4492 | 0.5169 | 1.2339 | 0.4689
unloading
k/b
CCW | loading | 30 | 110 | 25 | 130 | 25 | 200 | 25 | 200
| k/b | 1.5144 | 0.2625 | 1.4172 | 0.3354 | 1.2379 | 0.4622 | 1.0545 | 0.4323
unloading
k/b
|  | 0.06 | 0.1 | 0.2 | 0.3