## Hip Spring Table
Spring OD (mm) | Spring ID (mm) | Number of Legs | Leg Thickness (mm) | Pitch (mm) | Revolutions |  | Leg Length (mm) | Effective Leg Length (mm) | Spring Thickness (mm) | Young's Modulus (GPa) | Inlay Material | Inlay Material Number of Layers | Experimental Spring Rate | Theoretical Spring Rate (1) | Notes
54 | 14 | 2 | 2 | 20 | 1 |  |  | 0 | 2 | 2.4 | N/A | N/A |  | #DIV/0!
54 | 14 | 2 | 2 | 20 | 1 |  |  | 0 | 4 | 2.4 | N/A | N/A
54 | 14 | 2 | 2 | 20 | 1 |  |  | 0 | 6 | 2.4 | N/A | N/A
54 | 14 | 2 | 3 | 20 | 1 |  |  | 0 | 2 | 2.4 | N/A | N/A
54 | 14 | 2 | 3 | 20 | 1 |  |  | 0 | 4 | 2.4 | N/A | N/A
54 | 14 | 2 | 3 | 20 | 1 |  |  | 0 | 6 | 2.4 | N/A | N/A
54 | 14 | 2 | 4 | 20 | 1 |  |  | 0 | 2 | 2.4 | N/A | N/A
54 | 14 | 2 | 4 | 20 | 1 |  |  | 0 | 4 | 2.4 | N/A | N/A
54 | 14 | 2 | 4 | 20 | 1 |  |  | 0 | 6 | 2.4 | N/A | N/A
54 | 14 | 2 | 6 | 20 | 1 |  |  | 0 | 2 | 2.4 | N/A | N/A
54 | 14 | 2 | 6 | 20 | 1 |  |  | 0 | 4 | 2.4 | N/A | N/A
54 | 14 | 2 | 6 | 20 | 1 |  |  | 0 | 6 | 2.4 | N/A | N/A
54 | 14 | 3 | 2 | 20 | 1 |  |  | 0 | 2 | 2.4 | N/A | N/A
54 | 14 | 3 | 2 | 20 | 1 |  |  | 0 | 4 | 2.4 | N/A | N/A
54 | 14 | 3 | 2 | 20 | 1 |  |  | 0 | 6 | 2.4 | N/A | N/A
54 | 14 | 3 | 3 | 20 | 1 |  |  | 0 | 2 | 2.4 | N/A | N/A
54 | 14 | 3 | 3 | 20 | 1 |  |  | 0 | 4 | 2.4 | N/A | N/A
54 | 14 | 3 | 3 | 20 | 1 |  |  | 0 | 6 | 2.4 | N/A | N/A
54 | 14 | 3 | 4 | 20 | 1 |  |  | 0 | 2 | 2.4 | N/A | N/A
54 | 14 | 3 | 4 | 20 | 1 |  |  | 0 | 4 | 2.4 | N/A | N/A
54 | 14 | 3 | 4 | 20 | 1 |  |  | 0 | 6 | 2.4 | N/A | N/A
|  | OD (mm) | ID (mm) | Pitch (mm) | Legs | Leg Thickness (mm) | Infill Type
|  | 44 | 14 | 19 | 2 | 4 | 37% Triangular
|  | 54 | 14 | 33 | 3 | 6 | 37% Triangular
|  | 54 | 14 | 20 | 4 | 3 | 37% Triangular
|  | 54 | 14 | 20 | 3 | 4 | 37% Triangular
|  | 54 | 14 | 20 | 2 | 5 | 37% Triangular
|  | 54 | 14 | 20 | 2 | 5 | 100% Solid
|  | Leg Thickness (mm) | Spring Thickness (mm)
|  | 2 | 4
|  | 3 | 4
|  | 4 | 4
|  | 5 | 2
|  | 5 | 4
|  | 5 | 8
|  | 5 | 12

## 2L6LT4ST
2 Leg - 6mm Leg Thickness - 4mm Spring Thickness
|  | Clockwise Torque |  |  | Counter-Clockwise Torque
Mass (g) | Arm (mm) | Deflection (°) | Deflection (rad) | Torque (N-m) | Deflection (°) | Deflection (rad) | Torque (N-m)
50 | 50 | 3.52 | 0.06143559 | 0.02447873 | 1.32 | 0.02303835 | 0.02451849
| 75 | 7.95 | 0.1387537 | 0.03643394 | 2.94 | 0.05131268 | 0.03673908
| 100 | 9.98 | 0.1741839 | 0.04830779 | 4.79 | 0.08360127 | 0.04887869
unloaded | 0 | 4.57 | 0.07976155 | 0 | 1.49 | 0.02600541 | 0
100 | 50 | 10.37 | 0.1809906 | 0.04824881 | 3.82 | 0.06667158 | 0.04894102
| 75 | 12.75 | 0.2225295 | 0.07176081 | 7.34 | 0.1281072 | 0.07297209
| 100 | 16.48 | 0.2876303 | 0.09406994 | 10.77 | 0.187972 | 0.09637199
unloaded | 0 | 4.13 | 0.0720821 | 0 | 0.92 | 0.01605703 | 0
200 | 50 | 14.97 | 0.2612758 | 0.0947706 | 9.89 | 0.1726131 | 0.09664217
| 75 | 20.88 | 0.3644247 | 0.1374865 | 15.99 | 0.2790781 | 0.1414567
| 100 | 26.5 | 0.4625123 | 0.1755861 | 26.8 | 0.4677482 | 0.1751253
unloaded | 0 | 5.8 | 0.1012291 | 0 | -0.66 | -0.01151917 | 0
500 | 50 | 22.97 | 0.4009021 | 0.225804 | 21.45 | 0.3743731 | 0.2282633
| 75 | 30.78 | 0.5372123 | 0.3160556 | 30.37 | 0.5300565 | 0.3173946
| 100 | 37.31 | 0.6511823 | 0.3901279 | 38.69 | 0.6752679 | 0.3828546
unloaded | 0 | 7.34 | 0.1281072 | 0 | -2.2 | -0.03839724 | 0
Range of Motion |  | 43 | 0.7504916 |  | 43 | 0.7504916 |  | Clockwise Spring Rate: | 0.6439 | (N-m)/rad | 19.57%
[8 empty] | Counter-Clockwise Spring Rate: | 0.5291 | (N-m)/rad
[8 empty] | Average Spring Rate: | 0.5865 | (N-m)/rad

## 3L4LT4ST.O1
2 Leg - 4mm Leg Thickness - 4mm Spring Thickness
|  | Clockwise Torque |  |  | Counter-Clockwise Torque
Mass (g) | Arm (mm) | Deflection (°) | Deflection (rad) | Torque (N-m) | Deflection (°) | Deflection (rad) | Torque (N-m)
50 | 50 | 0.18 | 0.003141593 | 0.02452488 | 0.04 | 0.0006981317 | 0.02452499
| 75 | 0.22 | 0.003839724 | 0.03678723 | 0.13 | 0.002268928 | 0.03678741
| 100 | 0.4 | 0.006981317 | 0.0490488 | 0.18 | 0.003141593 | 0.04904976
unloaded | 0 | 0.22 | 0.003839724 | 0 | 0.13 | 0.002268928 | 0
100 | 50 | 0.18 | 0.003141593 | 0.04904976 | 0.04 | 0.0006981317 | 0.04904999
| 75 | 0.35 | 0.006108652 | 0.07357363 | 0.13 | 0.002268928 | 0.07357481
| 100 | 0.57 | 0.009948377 | 0.09809515 | 0.48 | 0.00837758 | 0.09809656
unloaded | 0 | 0.18 | 0.003141593 | 0 | 0.31 | 0.005410521 | 0
200 | 50 | 0.48 | 0.00837758 | 0.09809656 | 0.31 | 0.005410521 | 0.09809856
| 75 | 1.32 | 0.02303835 | 0.147111 | 1.32 | 0.02303835 | 0.147111
| 100 | 2.29 | 0.03996804 | 0.1960433 | 2.07 | 0.03612832 | 0.196072
unloaded | 0 | 1.14 | 0.01989675 | 0 | 1.27 | 0.02216568 | 0
500 | 50 | 2.59 | 0.04520403 | 0.2449995 | 1.32 | 0.02303835 | 0.2451849
| 75 | 5.76 | 0.100531 | 0.3660176 | 4.83 | 0.0842994 | 0.3665686
| 100 | 8.44 | 0.1473058 | 0.4851879 | 7.52 | 0.1312488 | 0.4862813
unloaded | 0 | 2.81 | 0.04904375 | 0 | 2.63 | 0.04590216 | 0
Range of Motion |  | 23 | 0.4014257 |  | 25 | 0.4363323 |  | Clockwise Spring Rate: | 3.1013 | (N-m)/rad
[8 empty] | Counter-Clockwise Spring Rate: | 3.4339 | (N-m)/rad
[8 empty] | Average Spring Rate: | 3.2676 | (N-m)/rad

## 3L4LT4ST.M2
3 Leg - 4mm Leg Thickness - 4mm Spring Thickness
|  | Clockwise Torque |  |  | Counter-Clockwise Torque
Mass (g) | Arm (mm) | Deflection (°) | Deflection (rad) | Torque (N-m) | Deflection (°) | Deflection (rad) | Torque (N-m)
50 | 50 | 1.8 | 0.03141593 | 0.0245129 | -1.27 | -0.02216568 | 0.02451898
| 75 | 2.99 | 0.05218534 | 0.03673742 | 2.24 | 0.03909538 | 0.03675939
| 100 | 4.04 | 0.0705113 | 0.04892812 | 3.34 | 0.058294 | 0.04896668
unloaded | 0 | 0.97 | 0.01692969 | 0 | -0.26 | -0.004537856 | 0
100 | 50 | 3.69 | 0.06440265 | 0.04894831 | 2.24 | 0.03909538 | 0.04901252
| 75 | 6.28 | 0.1096067 | 0.07313349 | 4.75 | 0.08290314 | 0.07332231
| 100 | 8.88 | 0.1549852 | 0.09692415 | 7.91 | 0.1380555 | 0.09716662
unloaded | 0 | 1.23 | 0.02146755 | 0 | -1.14 | -0.01989675 | 0
200 | 50 | 8.04 | 0.1403245 | 0.09713574 | 6.86 | 0.1197296 | 0.0973977
| 75 | 12.53 | 0.2186898 | 0.1436453 | 10.94 | 0.190939 | 0.1444758
| 100 | 17.18 | 0.2998476 | 0.1874459 | 16.92 | 0.2953097 | 0.1877069
unloaded | 0 | 2.55 | 0.0445059 | 0 | -2.33 | -0.04066617 | 0
500 | 50 | 16.75 | 0.2923426 | 0.2348444 | 15.36 | 0.2680826 | 0.2364898
| 75 | 24.96 | 0.4356342 | 0.3335164 | 22.89 | 0.3995059 | 0.3389061
| 100 | 29.04 | 0.5068436 | 0.4288348 | 32.49 | 0.5670575 | 0.4137295
unloaded | 0 | 4.09 | 0.07138397 | 0 | -5.23 | -0.09128072 | 0
Range of Motion |  | 34 | 0.5934119 |  | 33 | 0.5759587 |  | Clockwise Spring Rate: | 0.812 | (N-m)/rad
[8 empty] | Counter-Clockwise Spring Rate: | 0.7171 | (N-m)/rad
[8 empty] | Average Spring Rate: | 0.76455 | (N-m)/rad
1.393862

## 4L3LT6ST
4 Leg - 3mm Leg Thickness - 6mm Spring Thickness
|  | Clockwise Torque |  |  | Counter-Clockwise Torque
Mass (g) | Arm (mm) | Deflection (°) | Deflection (rad) | Torque (N-m) | Deflection (°) | Deflection (rad) | Torque (N-m)
50 | 50 | 1.4 | 0.02443461 | 0.02451768 | 0.09 | 0.001570796 | 0.02452497
| 75 | 2.33 | 0.04066617 | 0.03675709 | 1.05 | 0.01832596 | 0.03678132
| 100 | 3.25 | 0.0567232 | 0.04897111 | 1.93 | 0.03368485 | 0.04902217
unloaded | 0 | 1.41 | 0.02460914 | 0 | 0.57 | 0.009948377 | 0
100 | 50 | 4 | 0.06981317 | 0.04893052 | 1.45 | 0.02530727 | 0.04903429
| 75 | 6.07 | 0.1059415 | 0.0731625 | 3.38 | 0.05899213 | 0.07344701
| 100 | 7.91 | 0.1380555 | 0.09716662 | 6.15 | 0.1073377 | 0.09753542
unloaded | 0 | 2.33 | 0.04066617 | 0 | 0 | 0 | 0
200 | 50 | 6.94 | 0.1211259 | 0.09738124 | 5.76 | 0.100531 | 0.09760469
| 75 | 10.94 | 0.190939 | 0.1444758 | 10.28 | 0.1794198 | 0.1447879
| 100 | 14.94 | 0.2607522 | 0.1895677 | 16.17 | 0.2822197 | 0.1884383
unloaded | 0 | 3.56 | 0.06213372 | 0 | 1.93 | 0.03368485 | 0
500 | 50 | 14.46 | 0.2523746 | 0.237481 | 14.42 | 0.2516765 | 0.2375237
| 75 | 21.54 | 0.3759439 | 0.3421832 | 21.84 | 0.3811799 | 0.3414713
| 100 | 27.25 | 0.4756022 | 0.4360629 | 32.48 | 0.5668829 | 0.4137755
unloaded | 0 | 4.66 | 0.08133234 | 0 | 4.31 | 0.07522369 | 0
Range of Motion |  | 33 | 0.5759587 |  | 35 | 0.6108652 |  | Clockwise Spring Rate: | 0.9195 | (N-m)/rad
[8 empty] | Counter-Clockwise Spring Rate: | 0.7155 | (N-m)/rad
[8 empty] | Average Spring Rate: | 0.8175 | (N-m)/rad

## 2L5LT12ST
2 Leg - 5mm Leg Thickness - 12mm Spring Thickness
|  | Clockwise Torque |  |  | Counter-Clockwise Torque
Mass (g) | Arm (mm) | Deflection (°) | Deflection (rad) | Torque (N-m) | Deflection (°) | Deflection (rad) | Torque (N-m)
50 | 50 | 2.33 | 0.04066617 | 0.02450472 | 2.46 | 0.0429351 | 0.0245024
| 75 | 2.46 | 0.0429351 | 0.0367536 | 3.03 | 0.05288348 | 0.03673607
| 100 | 2.64 | 0.04607669 | 0.04899794 | 2.94 | 0.05131268 | 0.04898544
unloaded | 0 | 1.8 | 0.03141593 | 0 | 0.48 | 0.00837758 | 0
100 | 50 | 2.99 | 0.05218534 | 0.04898323 | 2.9 | 0.05061455 | 0.04898718
| 75 | 2.99 | 0.05218534 | 0.07347484 | 3.38 | 0.05899213 | 0.07344701
| 100 | 3.34 | 0.058294 | 0.09793337 | 3.69 | 0.06440265 | 0.09789663
unloaded | 0 | 0.18 | 0.003141593 | 0 | 0.62 | 0.01082104 | 0
200 | 50 | 3.16 | 0.0551524 | 0.09795084 | 3.69 | 0.06440265 | 0.09789663
| 75 | 3.78 | 0.06597345 | 0.1468299 | 4.31 | 0.07522369 | 0.1467339
| 100 | 4.92 | 0.0858702 | 0.1954771 | 4.97 | 0.08674286 | 0.1954623
unloaded | 0 | 0.7 | 0.0122173 | 0 | 0.22 | 0.003839724 | 0
500 | 50 | 4.97 | 0.08674286 | 0.2443279 | 5.32 | 0.09285152 | 0.2441936
| 75 | 6.24 | 0.1089085 | 0.3656955 | 6.82 | 0.1190315 | 0.365272
| 100 | 7.34 | 0.1281072 | 0.4864806 | 8.39 | 0.1464331 | 0.4852506
unloaded | 0 | 0.48 | 0.00837758 | 0 | -2.99 | -0.05218534 | 0
1000 | 50 | 7.3 | 0.127409 | 0.4865242 | 8.09 | 0.1411971 | 0.4856187
| 75 | 9.93 | 0.1733112 | 0.7247279 | 10.77 | 0.187972 | 0.7227899 | Clockwise Spring Rate: | 4.9319 | (N-m)/rad
| 100 | 11.82 | 0.2062979 | 0.9601988 | 13.45 | 0.2347468 | 0.9540944 | Counter-Clockwise Spring Rate: | 5.5605 | (N-m)/rad
unloaded | 0 | 0.92 | 0.01605703 | 0 | -4.3 | -0.07504916 | 0 | Average Spring Rate: | 5.2462 | (N-m)/rad
Range of Motion |  |  | 0 |  |  | 0
*seems like 5mm leg thickness is the maximum that we can do without surface cracking
+- 2.3° play in spring
2 Leg - 5mm Leg Thickness - 12mm Spring Thickness (Corrected for play in spring)
|  | Clockwise Torque |  |  | Counter-Clockwise Torque
Mass (g) | Arm (mm) | Deflection (°) | Deflection (rad) | Torque (N-m) | Deflection (°) | Deflection (rad) | Torque (N-m)
50 | 50 | 0.03 | 0.0005235988 | 0.024525 | 0.16 | 0.002792527 | 0.0245249
| 75 | 0.16 | 0.002792527 | 0.03678736 | 0.73 | 0.0127409 | 0.03678451
| 100 | 0.34 | 0.005934119 | 0.04904914 | 0.64 | 0.01117011 | 0.04904694
unloaded | 0 | -0.5 | -0.008726646 | 0 | -1.82 | -0.03176499 | 0
100 | 50 | 0.69 | 0.01204277 | 0.04904644 | 0.6 | 0.01047198 | 0.04904731
| 75 | 0.69 | 0.01204277 | 0.07356966 | 1.08 | 0.01884956 | 0.07356193
| 100 | 1.04 | 0.01815142 | 0.09808384 | 1.39 | 0.02426008 | 0.09807113
unloaded | 0 | -2.12 | -0.03700098 | 0 | -1.68 | -0.02932153 | 0
200 | 50 | 0.86 | 0.01500983 | 0.09808895 | 1.39 | 0.02426008 | 0.09807113
| 75 | 1.48 | 0.02583087 | 0.1471009 | 2.01 | 0.03508112 | 0.1470595
| 100 | 2.62 | 0.04572763 | 0.1959949 | 2.67 | 0.04660029 | 0.195987
unloaded | 0 | -1.6 | -0.02792527 | 0 | -2.08 | -0.03630285 | 0
500 | 50 | 2.67 | 0.04660029 | 0.2449838 | 3.02 | 0.05270894 | 0.2449094
| 75 | 3.94 | 0.06876597 | 0.3670055 | 4.52 | 0.07888888 | 0.3667309
| 100 | 5.04 | 0.08796459 | 0.4886035 | 6.09 | 0.1062906 | 0.4877319
unloaded | 0 | -1.82 | -0.03176499 | 0 | -5.29 | -0.09232792 | 0
1000 | 50 | 5 | 0.08726646 | 0.4886335 | 5.79 | 0.1010546 | 0.4879976
| 75 | 7.63 | 0.1331686 | 0.7292358 | 8.47 | 0.1478294 | 0.7277253 | Clockwise Spring Rate: | 4.9319 | (N-m)/rad
| 100 | 9.52 | 0.1661553 | 0.9674896 | 11.15 | 0.1946042 | 0.9624829 | Counter-Clockwise Spring Rate: | 5.5605 | (N-m)/rad
unloaded | 0 | -1.38 | -0.02408554 | 0 | -6.6 | -0.1151917 | 0 | Average Spring Rate: | 5.2462 | (N-m)/rad
Range of Motion |  | 43 | 0.7504916 |  | 43 | 0.7504916

## 2L5LT12ST.100infill
2 Leg - 5mm Leg Thickness - 12mm Spring Thickness - 100% Infill
|  | Clockwise Torque |  |  | Counter-Clockwise Torque
Mass (g) | Arm (mm) | Deflection (°) | Deflection (rad) | Torque (N-m) | Deflection (°) | Deflection (rad) | Torque (N-m)
50 | 50 | 0.09 | 0.001570796 | 0.02452497 | 0.04 | 0.0006981317 | 0.02452499
| 75 | 0.18 | 0.003141593 | 0.03678732 | 0.09 | 0.001570796 | 0.03678745
| 100 | 0.26 | 0.004537856 | 0.04904949 | 0.13 | 0.002268928 | 0.04904987
unloaded | 0 | 0.13 | 0.002268928 | 0 | -0.04 | -0.0006981317 | 0
100 | 50 | 0.26 | 0.004537856 | 0.04904949 | 0.09 | 0.001570796 | 0.04904994
| 75 | 0.4 | 0.006981317 | 0.07357321 | 0.22 | 0.003839724 | 0.07357446
| 100 | 0.48 | 0.00837758 | 0.09809656 | 0.31 | 0.005410521 | 0.09809856
unloaded | 0 | 0.18 | 0.003141593 | 0 | -0.09 | -0.001570796 | 0
200 | 50 | 0.44 | 0.007679449 | 0.09809711 | 0.04 | 0.0006981317 | 0.09809998
| 75 | 0.62 | 0.01082104 | 0.1471414 | 0.4 | 0.006981317 | 0.1471464
| 100 | 0.84 | 0.01466077 | 0.1961789 | 0.66 | 0.01151917 | 0.196187
unloaded | 0 | 0.22 | 0.003839724 | 0 | -0.22 | -0.003839724 | 0
500 | 50 | 0.88 | 0.0153589 | 0.2452211 | 0.57 | 0.009948377 | 0.2452379
| 75 | 1.36 | 0.02373648 | 0.3677714 | 1.36 | 0.02373648 | 0.3677714
| 100 | 1.93 | 0.03368485 | 0.4902217 | 1.98 | 0.03455752 | 0.4902071
unloaded | 0 | 0.44 | 0.007679449 | 0 | -0.44 | -0.007679449 | 0
1000 | 50 | 1.8 | 0.03141593 | 0.490258 | 1.67 | 0.029147 | 0.4902917
| 75 | 3.3 | 0.05759587 | 0.73453 | 2.9 | 0.05061455 | 0.7348078 | Clockwise Spring Rate: | 13.185 | (N-m)/rad | 0.03535042
| 100 | 4.35 | 0.07592182 | 0.9781741 | 4.44 | 0.07749262 | 0.978056 | Counter-Clockwise Spring Rate: | 12.727 | (N-m)/rad
unloaded | 0 | 0.57 | 0.009948377 | 0 | -0.62 | -0.01082104 | 0 | Average Spring Rate: | 12.956 | (N-m)/rad
Range of Motion |  | 36 | 0.6283185 |  | 36 | 0.6283185

## 4L3LT6ST+3L4LT4ST.M2
4 Legs - 3mm Leg Thickness - 6mm Spring Thickness
|  | Clockwise Torque |  |  | Counter-Clockwise Torque
Mass (g) | Arm (mm) | Deflection (°) | Deflection (rad) | Torque (N-m) | Deflection (°) | Deflection (rad) | Torque (N-m)
50 | 50 | 0.18 | 0.003141593 | 0.02452488 | 0.04 | 0.0006981317 | 0.02452499
| 75 | 0.22 | 0.003839724 | 0.03678723 | 0.62 | 0.01082104 | 0.03678535
| 100 | 0.57 | 0.009948377 | 0.04904757 | 0.84 | 0.01466077 | 0.04904473
unloaded | 0 | 0.53 | 0.009250245 | 0 | -0.75 | -0.01308997 | 0
100 | 50 | 0.53 | 0.009250245 | 0.0490479 | 0.44 | 0.007679449 | 0.04904855
| 75 | 1.63 | 0.02844887 | 0.07354523 | 1.58 | 0.0275762 | 0.07354703
| 100 | 2.94 | 0.05131268 | 0.09797088 | 2.77 | 0.04834562 | 0.09798538
unloaded | 0 | 1.71 | 0.02984513 | 0 | 1.41 | 0.02460914 | 0
200 | 50 | 2.55 | 0.0445059 | 0.09800286 | 2.24 | 0.03909538 | 0.09802504
| 75 | 4.97 | 0.08674286 | 0.1465967 | 4.57 | 0.07976155 | 0.1466822
| 100 | 8.26 | 0.1441642 | 0.1941647 | 7.52 | 0.1312488 | 0.1945125
unloaded | 0 | 2.99 | 0.05218534 | 0 | 2.24 | 0.03909538 | 0
500 | 50 | 9.76 | 0.1703441 | 0.2417004 | 7.74 | 0.1350885 | 0.2430156
| 75 | 14.9 | 0.2600541 | 0.3555056 | 12.48 | 0.2178171 | 0.3591827
| 100 | 20.36 | 0.355349 | 0.4598561 | 20.48 | 0.3574434 | 0.4594976
unloaded | 0 | 5.01 | 0.087441 | 0 | -3.46 | -0.06038839 | 0
Range of Motion |  |  | 0 |  |  | 0 |  | Clockwise Spring Rate: | 1.2737 | (N-m)/rad
[8 empty] | Counter-Clockwise Spring Rate: | 1.2049 | (N-m)/rad
[8 empty] | Average Spring Rate: | 1.2393 | (N-m)/rad

## Test Spring 3
|  | Clockwise Torque |  |  | Counter-Clockwise Torque
mass (g) | arm (mm) | deflection (°) | deflection (rad) | torque (N-m) | deflection (°) | deflection (rad) | torque (N-mm)
10 | 50 | 0.35 | 0.006108652 | 0.004904908 | 0.18 | 0.003141593 | 0.004904976
| 75 | 0.35 | 0.006108652 | 0.007357363 | 0.48 | 0.00837758 | 0.007357242
| 100 | 0.53 | 0.009250245 | 0.00980958 | 0.53 | 0.009250245 | 0.00980958
unloaded | 0 | 0.31 | 0.005410521 | 0 | 0.31 | 0.005410521 | 0
20 | 50 | 0.57 | 0.009948377 | 0.009809515 | 0.4 | 0.006981317 | 0.009809761
| 75 | 0.57 | 0.009948377 | 0.01471427 | 1.05 | 0.01832596 | 0.01471253
| 100 | 1.23 | 0.02146755 | 0.01961548 | 0.92 | 0.01605703 | 0.01961747
unloaded | 0 | 0.35 | 0.006108652 | 0 | 0 | 0 | 0
50 | 50 | 1.23 | 0.02146755 | 0.02451935 | 1.54 | 0.02687807 | 0.02451614
| 75 | 2.07 | 0.03612832 | 0.03676349 | 2.33 | 0.04066617 | 0.03675709
| 100 | 2.68 | 0.04677482 | 0.04899635 | 2.99 | 0.05218534 | 0.04898323
unloaded | 0 | 0.35 | 0.006108652 | 0 | 0.53 | 0.009250245 | 0
100 | 50 | 2.29 | 0.03996804 | 0.04901083 | 2.81 | 0.04904375 | 0.04899102
| 75 | 4.26 | 0.07435103 | 0.07337173 | 4.92 | 0.0858702 | 0.07330391
| 100 | 5.49 | 0.09581858 | 0.09765001 | 6.85 | 0.1195551 | 0.09739974
unloaded | 0 | 1.01 | 0.01762783 | 0 | 1.01 | 0.01762783 | 0
Range of Motion |  | 27 | 0.4712389 |  | 56 | 0.9773844 |  | Clockwise | 1.103875 | Nm/rad
[8 empty] | Counter-Clockwise | 0.8882572 | Nm/rad
[8 empty] | Average | 0.9960659 | Nm/rad
E | 2.4 | GPa | k | 1.753425 | Nm/rad
b | 5 | mm
t | 4 | mm
Le | 73 | mm
n | 2
pitch | 19 | mm | theta1 | 0 | rad | L1 | 0
pitch | 3.023944 | mm/rad | theta2 | 1.578947 | rad | L2 | 39.79349
ID | 14 | mm |  |  |  | L | 39.79349
OD | 44 | mm

## Test Spring 3 FG
|  | Clockwise Torque |  |  | Counter-Clockwise Torque
mass (g) | arm (mm) | deflection (°) | deflection (rad) | torque (N-m) | deflection (°) | deflection (rad) | torque (N-mm)
50 | 50 | 0.22 | 0.003839724 | 0.02452482 | 0.31 | 0.005410521 | 0.02452464
| 75 | 0.4 | 0.006981317 | 0.0367866 | 0.48 | 0.00837758 | 0.03678621
| 100 | 0.62 | 0.01082104 | 0.04904713 | 0.7 | 0.0122173 | 0.04904634
unloaded | 0 | 0.18 | 0.003141593 | 0 | 0.26 | 0.004537856 | 0
100 | 50 | 0.62 | 0.01082104 | 0.04904713 | 0.7 | 0.0122173 | 0.04904634
| 75 | 0.97 | 0.01692969 | 0.07356446 | 1.19 | 0.02076942 | 0.07355913
| 100 | 1.45 | 0.02530727 | 0.09806859 | 1.71 | 0.02984513 | 0.09805631
unloaded | 0 | 0.18 | 0.003141593 | 0 | 0.44 | 0.007679449 | 0
200 | 50 | 1.49 | 0.02600541 | 0.09806683 | 1.41 | 0.02460914 | 0.0980703
| 75 | 2.37 | 0.0413643 | 0.1470241 | 2.59 | 0.04520403 | 0.1469997
| 100 | 3.56 | 0.06213372 | 0.1958214 | 3.52 | 0.06143559 | 0.1958299
unloaded | 0 | 0.7 | 0.0122173 | 0 | 0.66 | 0.01151917 | 0
Range of Motion |  | 60 | 1.047198 |  | 56 | 0.9773844
Notes
2 sets of HSTS Fiberglass inlay. Each set is 4 printer layers thick and begins 5 layers from the top/bottom faces of the spring.
[8 empty] | Clockwise | 3.627131 | Nm/rad
[8 empty] | Counter-Clockwise | 3.591954 | Nm/rad
[8 empty] | Average | 3.609542 | Nm/rad
14.43817

## Test Spring 3 FG Set 2
|  | Clockwise Torque |  |  | Counter-Clockwise Torque
mass (g) | arm (mm) | deflection (°) | deflection (rad) | torque (N-m) | deflection (°) | deflection (rad) | torque (N-mm)
50 | 50 | 0.57 | 0.009948377 | 0.02452379 | 0.7 | 0.0122173 | 0.02452317
| 75 | 1.05 | 0.01832596 | 0.03678132 | 1.23 | 0.02146755 | 0.03677902
| 100 | 1.58 | 0.0275762 | 0.04903135 | 1.63 | 0.02844887 | 0.04903015
unloaded | 0 | 0.4 | 0.006981317 | 0 | 0.31 | 0.005410521 | 0
100 | 50 | 1.63 | 0.02844887 | 0.04903015 | 1.58 | 0.0275762 | 0.04903135
| 75 | 2.64 | 0.04607669 | 0.07349691 | 2.51 | 0.04380776 | 0.07350441
| 100 | 3.56 | 0.06213372 | 0.0979107 | 3.69 | 0.06440265 | 0.09789663
unloaded | 0 | 0.88 | 0.0153589 | 0 | 0.53 | 0.009250245 | 0
200 | 50 | 3.69 | 0.06440265 | 0.09789663 | 3.65 | 0.06370452 | 0.09790101
| 75 | 5.67 | 0.09896017 | 0.1464301 | 5.49 | 0.09581858 | 0.146475
| 100 | 7.91 | 0.1380555 | 0.1943332 | 7.91 | 0.1380555 | 0.1943332
unloaded | 0 | 1.76 | 0.03071779 | 0 | 1.23 | 0.02146755 | 0
Range of Motion |  | 60 | 1.047198 |  | 56 | 0.9773844
Notes
2 sets of HSTS Fiberglass inlay. Each set is 4 printer layers thick and begins 5 layers from the top/bottom faces of the spring. Set 2 taken after testing the spring's range of motion. HSTS fibers most likely cracked resulting in over 50% stiffness reduction.
[8 empty] | Clockwise | 1.604107 | Nm/rad
[8 empty] | Counter-Clockwise | 1.562744 | Nm/rad
[8 empty] | Average | 1.583425 | Nm/rad

## Test Spring 3 Kevlar
|  | Clockwise Torque |  |  | Counter-Clockwise Torque
mass (g) | arm (mm) | deflection (°) | deflection (rad) | torque (N-m) | deflection (°) | deflection (rad) | torque (N-m)
50 | 50 | 0.79 | 0.0137881 | 0.02452267 | 0.62 | 0.01082104 | 0.02452356
| 75 | 1.36 | 0.02373648 | 0.03677714 | 1.19 | 0.02076942 | 0.03677957
| 100 | 1.76 | 0.03071779 | 0.04902686 | 1.41 | 0.02460914 | 0.04903515
unloaded | 0 | 0.44 | 0.007679449 | 0 | 0.26 | 0.004537856 | 0
100 | 50 | 1.71 | 0.02984513 | 0.04902816 | 1.41 | 0.02460914 | 0.04903515
| 75 | 2.68 | 0.04677482 | 0.07349453 | 2.2 | 0.03839724 | 0.07352077
| 100 | 3.74 | 0.06527531 | 0.09789108 | 3.12 | 0.05445427 | 0.09795459
unloaded | 0 | 0.92 | 0.01605703 | 0 | 0.4 | 0.006981317 | 0
200 | 50 | 3.82 | 0.06667158 | 0.09788205 | 3.03 | 0.05288348 | 0.09796286
| 75 | 5.89 | 0.1027999 | 0.1463732 | 5.05 | 0.08813913 | 0.1465788
| 100 | 8.04 | 0.1403245 | 0.1942715 | 7.6 | 0.132645 | 0.1944765
unloaded | 0 | 2.11 | 0.03682645 | 0 | 1.01 | 0.01762783 | 0
500 | 50 | 9.67 | 0.1687733 | 0.2417654 | 8.66 | 0.1511455 | 0.242454
| 75 | 14.33 | 0.2501057 | 0.356429 | 13.72 | 0.2394592 | 0.3573782
| 100 | 20.88 | 0.3644247 | 0.4582883 | 21.11 | 0.368439 | 0.4575829
unloaded | 0 | 7.12 | 0.1242674 | 0 | 2.46 | 0.0429351 | 0
Range of Motion |  | 60 | 1.047198 |  | 56 | 0.9773844 |  | Clockwise | 1.461561 | Nm/rad
[8 empty] | Counter-Clockwise | 1.387155 | Nm/rad
Notes
2 sets of kevlar inlay. Each set is 6 layers thick and begins 5 layers from the top/bottom faces of the spring. | [7 empty] | Average | 1.424358 | Nm/rad
5.697432