## Thread Testing
Independent Variable Levels
Fill Pattern | Fill Density | Layer Height | Roof & Floor Layers | Wall Layers | Layer Direction | Material
Triangular | 27 | 0.1 | 4 | 2 | Axial | Onyx
Hexagonal | 55 | 0.2 | 10 | 4 | Radial | Fiberglass
Rectangular | [5 empty] | Kevlar
Solid | [5 empty] | HSHT
Carbon Fiber
Trial | Fill Pattern | Fill Density | Layer Height | Roof & Floor Layers | Wall Layers | Layer Direction | Material | Notes
[#] | [-] | [%] | [mm] | [#] | [#] | [-] | [-] | [-]
1 | Solid | 100 | 0.2 | 10 | 4 | Axial | Onyx | Tapping: No firm seating. Threads pull through. Radial forces deform part. Screwing: Firm seating. Thread don't pull through. Resistant to radial forces.
2 | Solid | 100 | 0.2 | 10 | 4 | Radial | Onyx
3 | Triangular | 27 | 0.1 | 4 | 2 | Axial | Onyx | Tapping: No firm seating. Threads pull through. Radial forces deform part. Screwing: Firm seating. Thread pulls through with effort. Radial forces deform part.
4 | Triangular | 27 | 0.1 | 4 | 2 | Radial | Onyx
5 | Triangular | 37 | 0.1 | 4 | 2 | Axial | Onyx | Tapping: Firm seating. Threads pull through. Radial forces deform part. Screwing: Firm seating. Threads don't pull through. Radial forces deform part.
6 | Triangular | 37 | 0.1 | 4 | 2 | Radial | Onyx
7 | Triangular | 55 | 0.1 | 4 | 2 | Axial | Onyx | Tapping: Firm seating. Threads pull through. Radial forces deform part. Screwing: Firm seating. Threads don't pull through. More resistant to radial forces.
8 | Triangular | 55 | 0.1 | 4 | 2 | Radial | Onyx
9 | Triangular | 27 | 0.2 | 4 | 2 | Axial | Onyx | Moderately stronger than the base case.
10 | Triangular | 27 | 0.2 | 4 | 2 | Radial | Onyx
11 | Triangular | 27 | 0.1 | 10 | 2 | Axial | Onyx | Maybe slightly stronger than the base case.
12 | Triangular | 27 | 0.1 | 10 | 2 | Radial | Onyx
13 | Triangular | 27 | 0.1 | 4 | 4 | Axial | Onyx | Significantly stronger than the base case.
14 | Triangular | 27 | 0.1 | 4 | 4 | Radial | Onyx
15 | Hexagonal | 27 | 0.1 | 4 | 2 | Axial | Onyx | No significant difference from the base case.
16 | Hexagonal | 27 | 0.1 | 4 | 2 | Radial | Onyx
17 | Rectangular | 27 | 0.1 | 4 | 2 | Axial | Onyx | Slightly stronger than the base case. This is likely due to the fact that the rectangular fill is inherently more dense than the hex or tri fills.
18 | Rectangular | 27 | 0.1 | 4 | 2 | Radial | Onyx
19 | Triangular | 27 | 0.1 | 4 | 2 | Axial | Fiberglass
20 | Triangular | 27 | 0.1 | 4 | 2 | Radial | Fiberglass
21 | Triangular | 27 | 0.1 | 4 | 2 | Axial | Kevlar
22 | Triangular | 27 | 0.1 | 4 | 2 | Radial | Kevlar
23 | Triangular | 27 | 0.1 | 4 | 2 | Axial | HSHT
24 | Triangular | 27 | 0.1 | 4 | 2 | Radial | HSHT
25 | Triangular | 27 | 0.1 | 4 | 2 | Axial | Carbon Fiber | Carbon fiber around screw holes seems to greatly improve the strength of the threaded connection. Tapping still doesn't work very well, but screwing is improved. The threads did not pull out and radial forces broke the part before pulling out the threads.
26 | Triangular | 27 | 0.1 | 4 | 2 | Radial | Carbon Fiber
27 | Triangular | 55 | 0.2 | 10 | 4 | Axial | Onyx
28 | Triangular | 55 | 0.2 | 10 | 4 | Radial | Onyx