## Sheet1
Ridge Style | Circular | Rectangular | Barbed
Ridge Size | 0.03125 | 0.0625 | 0.09375
Ridge Quantity | 1 | 3 | 5
Nominal Diameter | 0.40625 | 0.4375 | 0.46875 |  | 81
Trial | Ridge Style | Ridge Quantity | Ridge Size | Nominal Diameter | Total Diameter | Printer Settings | Notes
[#] | [-] | [#] | [in] | [in] | [in] | [-] | [-]
1 | Circular | 3 | 0.0625 | 0.4375 | 0.5 | 0.2mm Layer, 37% Tri, 4 ceil/floor, 2 wall | Part leak. No fitting leak. No insert leak. May be an insert leak at higher pressure (can not tell because of significant part leak).
2 | Circular | 5 | 0.0625 | 0.4375 | 0.5 | 0.2mm Layer, 37% Tri, 4 ceil/floor, 2 wall | Part leak. No fitting leak. No insert leak. May be an insert leak at higher pressure (can not tell because of significant part leak).
3 | Circular | 1 | 0.0625 | 0.4375 | 0.5 | 0.2mm Layer, 37% Tri, 4 ceil/floor, 2 wall | Part leak. No fitting leak. No insert leak. May be an insert leak at higher pressure (can not tell because of significant part leak).
4 | Circular | 3 | 0.03125 | 0.4375 | 0.46875 | 0.2mm Layer, 37% Tri, 4 ceil/floor, 2 wall | Part leak. No fitting leak. Insert leak -- smaller than part leak.
5 | Circular | 3 | 0.09375 | 0.4375 | 0.53125 | 0.2mm Layer, 37% Tri, 4 ceil/floor, 2 wall | Part leak. No fitting leak. No insert leak. May be an insert leak at higher pressure (can not tell because of significant part leak).
6 | Circular | 3 | 0.0625 | 0.40625 | 0.46875 | 0.2mm Layer, 37% Tri, 4 ceil/floor, 2 wall | Part leak. No fitting leak. Insert leak at high pressure.
7 | Circular | 3 | 0.0625 | 0.46875 | 0.53125 | 0.2mm Layer, 37% Tri, 4 ceil/floor, 2 wall | Part leak. Fitting leak and insert leak at high pressure.
8 | Barbed | 3 | 0.0625 | 0.4375 | 0.5 | 0.2mm Layer, 37% Tri, 4 ceil/floor, 2 wall | Part leak. Fitting leak and insert leak at high pressure.
9 | Barbed | 5 | 0.0625 | 0.4375 | 0.5 | 0.2mm Layer, 37% Tri, 4 ceil/floor, 2 wall | Part leak. Fitting leak at high pressure. Insert leak -- smaller than part leak.
10 | Barbed | 1 | 0.0625 | 0.4375 | 0.5 | 0.2mm Layer, 37% Tri, 4 ceil/floor, 2 wall | Part leak. No fitting leak. Insert leak.
11 | Barbed | 3 | 0.03125 | 0.4375 | 0.46875 | 0.2mm Layer, 37% Tri, 4 ceil/floor, 2 wall | Part leak. No fitting leak. Insert leak at high pressure.
12 | Barbed | 3 | 0.09375 | 0.4375 | 0.53125 | 0.2mm Layer, 37% Tri, 4 ceil/floor, 2 wall | Part leak. Fitting and insert leak at high pressure.
13 | Barbed | 3 | 0.0625 | 0.40625 | 0.46875 | 0.2mm Layer, 37% Tri, 4 ceil/floor, 2 wall | Part leak. No fitting leak. Insert leak -- smaller than part leak.
14 | Barbed | 3 | 0.0625 | 0.46875 | 0.53125 | 0.2mm Layer, 37% Tri, 4 ceil/floor, 2 wall | Part leak. Fitting leak at high pressure. Insert leak.
15 | Rectangular | 3 | 0.0625 | 0.4375 | 0.5 | 0.2mm Layer, 37% Tri, 4 ceil/floor, 2 wall | Part leak. No fitting leak. Insert leak at high pressure.
16 | Rectangular | 5 | 0.0625 | 0.4375 | 0.5 | 0.2mm Layer, 37% Tri, 4 ceil/floor, 2 wall | Part leak. No fitting leak. Insert leak at high pressure.
17 | Rectangular | 1 | 0.0625 | 0.4375 | 0.5 | 0.2mm Layer, 37% Tri, 4 ceil/floor, 2 wall | Part leak. No fitting leak. Insert leak at high pressure.
18 | Rectangular | 3 | 0.03125 | 0.4375 | 0.46875 | 0.2mm Layer, 37% Tri, 4 ceil/floor, 2 wall | Part leak. No fitting leak. Insert leak at high pressure.
19 | Rectangular | 3 | 0.09375 | 0.4375 | 0.53125 | 0.2mm Layer, 37% Tri, 4 ceil/floor, 2 wall | Part leak. No fitting leak. Insert leak at high pressure.
20 | Rectangular | 3 | 0.0625 | 0.40625 | 0.46875 | 0.2mm Layer, 37% Tri, 4 ceil/floor, 2 wall | Part leak. No fitting leak. Insert leak at high pressure.
21 | Rectangular | 3 | 0.0625 | 0.46875 | 0.53125 | 0.2mm Layer, 37% Tri, 4 ceil/floor, 2 wall | Part leak. No fitting leak. Insert leak at high pressure.
22 | Barbed | 3 | 0.0625 | 0.4375 | 0.5 | 0.1mm Layer, 37% Tri, 4 ceil/floor, 2 wall | No part leak. Small fitting leak at high pressure. No insert leak. |  | 22
23 | Barbed | 3 | 0.0625 | 0.4375 | 0.5 | 0.2mm Layer, Solid, 4 ceil/floor, 2 wall | Much smaller part leaks. No fitting leak. Less severe, but still existant insert leak at high pressure. | 23
24 | Barbed | 3 | 0.0625 | 0.4375 | 0.5 | 0.2mm Layer, 37% Tri, 10 ceil/floor, 4 wall | Part leak. No fitting leak. Insert leak at high pressure. Wall & Ceiling/Floor layers did not effect much. | 24
25 | Barbed | 3 | 0.0625 | 0.4375 | 0.5 | 0.1mm Layer, Solid, 10 ceil/floor, 4 wall | No part leak. Small fitting leak at high pressure. No insert leak. |  | 25
26 | Barbed | 5 | 0.0625 | 0.4375 | 0.5 | 0.1mm Layer, 37% Tri, 4 ceil/floor, 2 wall | No part leak. Small fitting leak at high pressure. No insert leak. |  | 26
27 | Barbed | 5 | 0.0625 | 0.4375 | 0.5 | 0.2mm Layer, Solid, 4 ceil/floor, 2 wall | Much smaller part leaks. No fitting leak. Less severe, but still existant insert leak at high pressure. | 27
28 | Barbed | 5 | 0.0625 | 0.4375 | 0.5 | 0.2mm Layer, 37% Tri, 10 ceil/floor, 4 wall | Part leak. No fitting leak. Insert leak at high pressure. Wall & Ceiling/Floor layers did not effect much. | 28
29 | Barbed | 5 | 0.0625 | 0.4375 | 0.5 | 0.1mm Layer, Solid, 10 ceil/floor, 4 wall | No part leak. Small fitting leak at high pressure. No insert leak. |  | 29