## Material Properties
Plastics |  |  |  | Fibers | [5 empty] | Metals
Name | Units | Value |  | Name | Units | Value |  |  |  | Name | Units | Value
|  | Onyx | Nylon |  |  | Fiberglass | Kevlar | HSHT Fiberglass | Carbon |  |  | AL 6061 T6 | AISI 4340 Steel
Tensile Modulus | [Pa] | 1400000000 | 940000000 | Tensile Strength | [Pa] | 590000000 | 610000000 | 600000000 | 700000000 | Elastic Modulus | [Pa] | 69000000000 | 205000000000
Tensile Yield Stress | [Pa] | 36000000 | 31000000 | Tensile Modulus | [Pa] | 21000000000 | 27000000000 | 21000000000 | 54000000000 | Poisson's Ratio | [-] | 0.33 | 0.32
Tensile Yield Strain | [%] | 25 | 27 | Tensile Break Strain | [%] | 3.8 | 2.7 | 3.9 | 1.5 | Mass Density | [g/cm^3] | 2.7 | 7.85
Tensile Break Stress | [Pa] | 30000000 | 54000000 | Flexural Strength | [Pa] | 210000000 | 190000000 | 420000000 | 470000000 | Tensile Strength | [Pa] | 310000000 | 1110000000
Tensile Break Strain | [%] | 58 | 260 | Flexural Modulus | [Pa] | 22000000000 | 26000000000 | 21000000000 | 51000000000 | Yield Strength | [Pa] | 275000000 | 710000000
Flexural Strength | [Pa] | 81000000 | 32000000 | Flexural Break Strain | [%] | 1.1 | 201 | 2.2 | 1.2
Flexural Modulus | [Pa] | 2900000000 | 840000000 | Compressive Strength | [Pa] | 140000000 | 97000000 | 192000000 | 320000000
Heat Deflection Temp | [C] | 145 | 49 | Compressive Modulus | [Pa] | 21000000 | 28000000 | 21000000 | 54000000
Izod Impact - Notched | [J/m] | 330 | 1000 | Compressive Break Strain | [%] | - | 1.5 | - | 0.7
Density | [g/cm^3] | 1.2 | 1.1 | Heat Deflection Temp | [C] | 105 | 105 | 150 | 105
Cost | [$/cm^3] | 0.23625 | - | Izod Impact - Notched | [J/m] | 2600 | 2000 | 3100 | 960
|  |  |  | Density | [g/cm^3] | 1.5 | 1.2 | 1.5 | 1.4
|  |  |  | Cost | [$/cm^3] | 1.5 | 1.98 | 1.98 | 2.98

## Selected Material Properties
Selected Material Properties | [5 empty] | Selected Material Properties with Respect to Onyx | [5 empty] | Selected Material Properties with Respect to Density & Cost | [5 empty] | Selected Material Properties with Respect to Density & Cost with Respect to Onyx
ID | Material | Yield Strength | Elastic Modulus | Density | Cost | ID | Material | Yield Strength | Elastic Modulus | Density | Cost | ID | Material | Yield Strength per Density | Elastic Modulus per Density | Yield Strength per Cost | Elastic Modulus per Cost | ID | Material | Yield Strength per Density | Elastic Modulus per Density | Yield Strength per Cost | Elastic Modulus per Cost
[#] | [-] | [Pa] | [Pa] | [g/cm^3] | [$/cm^3] | [#] | [-] | [-] | [-] | [-] | [-] | [#] | [-] | [Pa-cm^3/g] | [Pa-cm^3/g] | [Pa-cm^3/$] | [Pa-cm^3/$] | [#] | [-] | [-] | [-] | [-] | [-]
1 | Nylon | 31000000 | 940000000 | 1.1 | - | 1 | Nylon | 0.8611111 | 0.6714286 | 0.9166667 | - | 1 | Nylon | 28181818.2 | 854545454.5 | - | - | 1 | Nylon | 0.9393939 | 0.7324675 | - | -
2 | Onyx | 36000000 | 1400000000 | 1.2 | 0.23625 | 2 | Onyx | 1 | 1 | 1 | 1 | 2 | Onyx | 30000000 | 1166666666.7 | 152380952.4 | 5925925925.9 | 2 | Onyx | 1 | 1 | 1 | 1
3 | Fiberglass | 590000000 | 21000000000 | 1.5 | 1.5 | 3 | Fiberglass | 16.38889 | 15 | 1.25 | 6.349206 | 3 | Fiberglass | 393333333.3 | 14000000000 | 393333333.3 | 14000000000 | 3 | Fiberglass | 13.11111 | 12 | 2.58125 | 2.3625
4 | Kevlar | 610000000 | 27000000000 | 1.2 | 1.98 | 4 | Kevlar | 16.94444 | 19.28571 | 1 | 8.380952 | 4 | Kevlar | 508333333.3 | 22500000000 | 308080808.1 | 13636363636.4 | 4 | Kevlar | 16.94444 | 19.28571 | 2.02178 | 2.301136
5 | HSHT Fiberglass | 600000000 | 21000000000 | 1.5 | 1.98 | 5 | HSHT Fiberglass | 16.66667 | 15 | 1.25 | 8.380952 | 5 | HSHT Fiberglass | 400000000 | 14000000000 | 303030303.0 | 10606060606.1 | 5 | HSHT Fiberglass | 13.33333 | 12 | 1.988636 | 1.789773
6 | Carbon | 700000000 | 54000000000 | 1.4 | 2.98 | 6 | Carbon | 19.44444 | 38.57143 | 1.166667 | 12.61376 | 6 | Carbon | 500000000 | 38571428571.4 | 234899328.9 | 18120805369.1 | 6 | Carbon | 16.66667 | 33.06122 | 1.541527 | 3.057886
7 | AL 6061 T6 | 310000000 | 69000000000 | 2.7 | - | 7 | AL 6061 T6 | 8.611111 | 49.28571 | 2.25 | - | 7 | AL 6061 T6 | 114814814.8 | 25555555555.6 | - | - | 7 | AL 6061 T6 | 3.82716 | 21.90476 | - | -
8 | AISI 4340 Steel | 1110000000 | 205000000000 | 7.85 | - | 8 | AISI 4340 Steel | 30.83333 | 146.4286 | 6.541667 | - | 8 | AISI 4340 Steel | 141401273.9 | 26114649681.5 | - | - | 8 | AISI 4340 Steel | 4.713376 | 22.38399 | - | -