## Overview
Vertical | [9 empty] | Horizontal
| Max Force (N) | STD Force (N) | Max Elongation (mm) | STD Elongation (mm) | Ultimate Strength (MPa) | STD Su (Mpa) | Layer thickness (mm) | Roof & Floor Layers (1-10) | Wall Layer (1-4) |  | Max Force (N) | STD Force (N) | Max Elongation (mm) | STD Elongation (mm) | Ultimate Strength (MPa) | STD Su (Mpa) | Layer thickness (mm) | Roof & Floor Layers (1-10) | Wall Layer (1-4)
Group 1 | 138.75 | 92.63908 | 1.095767 | 0.2484428 | 8.653333 | 4.453054 | 0.1 | 10 | 4 | Group 1 | 1150 | 36.3318 | 10.2789 | 1.199195 | 55.34 | 1.312402 | 0.1 | 10 | 4
Group 2 | 317.28 | 171.1107 | 2.95374 | 0.4871843 | 15.526 | 8.281323 | 0.125 | 10 | 4 | Group 2 | 1116 | 24.97999 | 12.103 | 0.9923461 | 50.72 | 1.183892 | 0.125 | 10 | 4
Group 3 | 531.2 | 69.11266 | 1.5441 | 0.1895679 | 24.62 | 3.124356 | 0.2 | 10 | 4 | Group 3 | 1088 | 45.78209 | 12.07686 | 1.909827 | 48.68 | 2.789552 | 0.2 | 10 | 4
Group 4 | 617.6 | 78.49739 | 1.90668 | 0.3743251 | 28.62 | 3.457398 | 0.1 | 5 | 4 | Group 4 | 1136 | 25.7682 | 9.2548 | 0.6562949 | 53.88 | 1.087014 | 0.1 | 5 | 4
Group 5 | [6 empty] | 0.125 | 5 | 4 | Group 5 | [6 empty] | 0.125 | 5 | 4
Group 6 | [6 empty] | 0.2 | 5 | 4 | Group 6 | [6 empty] | 0.2 | 5 | 4
Group 7 | [6 empty] | 0.1 | 1 | 4 | Group 7 | [6 empty] | 0.1 | 1 | 4
Group 8 | [6 empty] | 0.125 | 1 | 4 | Group 8 | [6 empty] | 0.125 | 1 | 4
Group 9 | [6 empty] | 0.2 | 1 | 4 | Group 9 | [6 empty] | 0.2 | 1 | 4
Group 10 | [6 empty] | 0.1 | 10 | 1 | Group 10 | [6 empty] | 0.1 | 10 | 1
Group 11 | [6 empty] | 0.125 | 10 | 1 | Group 11 | [6 empty] | 0.125 | 10 | 1
Group 12 | [6 empty] | 0.2 | 10 | 1 | Group 12 | [6 empty] | 0.2 | 10 | 1

## Group 1
GROUP 1
Group 1 Vertical | [16 empty] | Group 1 Horizontal
Averages |  |  |  |  | Min | Max | [10 empty] | Averages |  |  |  |  | Min | Max
Max Force = |  | 138.75 | N | Range = | 54 | 252 | N | STD | 92.63908 | [7 empty] | Max Force = |  | 1150 | N | Range = | 1080 | 1180 | N | STD | 36.3318
Max Elongation = |  | 1.095767 | mm |  | 0.8029 | 1.4103 | mm | STD | 0.2484428 | [7 empty] | Max Elongation = |  | 10.2789 | mm |  | 8.9347 | 12.445 | mm | STD | 1.199195
Ultimate Strength = |  | 8.653333 | MPa |  | 2.36 | 12 | Mpa | STD | 4.453054 | [7 empty] | Ultimate Strength = |  | 55.34 | MPa |  | 53.1 | 57.2 | Mpa | STD | 1.312402
MAX = | 54 | 1.0741 | 2360000 | 2.11 |  |  | Max = | 252 | 0.8029 | 12000000 | 1.58 | MAX = | 249 | 1.4103 | 11600000 | 2.78 | Max = | 1180 | 9.4678 | 57200000 | 18.6 |  |  | Max = | 1170 | 12.445 | 55700000 | 24.5 | Max = | 1170 | 8.9347 | 55300000 | 17.6 | Max = | 1080 | 10.403 | 53100000 | 20.5 | Max = | 1150 | 10.144 | 55400000 | 20
Group 1 Vertical Test 1 | [6 empty] | Group 1 Vertical Test 2 |  |  |  |  | Group 1 Vertical Test 3 |  |  |  |  | Group 1 Horizontal Test 6 | [6 empty] | Group 1 Horizontal Test 7 |  |  |  |  | Group 1 Horizontal Test 8 |  |  |  |  | Group 1 Horizontal Test 9 |  |  |  |  | Group 1 Horizontal Test 10
Time (sec) | Force (N) | Position (mm) | Stress (Pa) | Strain (%) |  |  | Time (sec) | Force (N) | Position (mm) | Stress (Pa) | Strain (%) | Time (sec) | Force (N) | Position (mm) | Stress (Pa) | Strain (%) | Time (sec) | Force (N) | Position (mm) | Stress (Pa) | Strain (%) |  |  | Time (sec) | Force (N) | Position (mm) | Stress (Pa) | Strain (%) | Time (sec) | Force (N) | Position (mm) | Stress (Pa) | Strain (%) | Time (sec) | Force (N) | Position (mm) | Stress (Pa) | Strain (%) | Time (sec) | Force (N) | Position (mm) | Stress (Pa) | Strain (%)
2.09 | 9.54 | 0.0639 | 418000 | 0.126 |  |  | 2.12 | 35 | 0.0658 | 1660000 | 0.13 | 2.22 | 37.9 | 0.0681 | 1770000 | 0.134 | 2.16 | 67.5 | 0.0679 | 3260000 | 0.134 |  |  | 2.12 | 60.7 | 0.0686 | 2880000 | 0.135 | 2.11 | 47.9 | 0.0685 | 2260000 | 0.135 | 2.21 | 51.6 | 0.0698 | 2540000 | 0.137 | 2.2 | 49.9 | 0.067 | 2400000 | 0.132
4.1 | 18.2 | 0.1319 | 797000 | 0.26 |  |  | 4.12 | 62 | 0.1312 | 2940000 | 0.258 | 4.23 | 69.4 | 0.1359 | 3240000 | 0.268 | 4.18 | 75.2 | 0.1356 | 3630000 | 0.267 |  |  | 4.14 | 64.5 | 0.1344 | 3060000 | 0.265 | 4.11 | 49.7 | 0.1335 | 2340000 | 0.263 | 4.22 | 55.3 | 0.136 | 2720000 | 0.268 | 4.21 | 53.7 | 0.1351 | 2580000 | 0.266
6.12 | 25.6 | 0.1995 | 1120000 | 0.393 |  |  | 6.13 | 65.8 | 0.1987 | 3120000 | 0.391 | 6.24 | 80.3 | 0.2014 | 3750000 | 0.396 | 6.21 | 96 | 0.2035 | 4630000 | 0.401 |  |  | 6.15 | 71.9 | 0.2018 | 3420000 | 0.397 | 6.12 | 63.7 | 0.2014 | 3000000 | 0.396 | 6.22 | 54.7 | 0.203 | 2690000 | 0.4 | 6.22 | 55.2 | 0.2031 | 2660000 | 0.4
8.13 | 32 | 0.2669 | 1400000 | 0.525 |  |  | 8.15 | 70.7 | 0.2663 | 3360000 | 0.524 | 8.25 | 83.9 | 0.2688 | 3920000 | 0.529 | 8.22 | 134 | 0.2707 | 6490000 | 0.533 |  |  | 8.17 | 109 | 0.2695 | 5180000 | 0.531 | 8.13 | 111 | 0.2692 | 5220000 | 0.53 | 8.23 | 56.8 | 0.2699 | 2800000 | 0.531 | 8.23 | 66.7 | 0.2684 | 3210000 | 0.528
10.1 | 38.2 | 0.3324 | 1670000 | 0.654 |  |  | 10.2 | 91 | 0.3342 | 4320000 | 0.658 | 10.3 | 97.5 | 0.3366 | 4560000 | 0.663 | 10.2 | 179 | 0.3386 | 8630000 | 0.667 |  |  | 10.2 | 154 | 0.3375 | 7290000 | 0.664 | 10.1 | 165 | 0.3368 | 7770000 | 0.663 | 10.2 | 75.6 | 0.3347 | 3720000 | 0.659 | 10.2 | 114 | 0.3363 | 5510000 | 0.662
12.2 | 43.4 | 0.3999 | 1900000 | 0.787 |  |  | 12.2 | 113 | 0.3992 | 5370000 | 0.786 | 12.3 | 116 | 0.4045 | 5430000 | 0.796 | 12.3 | 220 | 0.404 | 10600000 | 0.795 |  |  | 12.2 | 197 | 0.4049 | 9330000 | 0.797 | 12.1 | 215 | 0.4018 | 10100000 | 0.791 | 12.3 | 132 | 0.4028 | 6520000 | 0.793 | 12.2 | 170 | 0.4022 | 8210000 | 0.792
14.2 | 48.1 | 0.4675 | 2110000 | 0.92 |  |  | 14.2 | 138 | 0.4668 | 6570000 | 0.919 | 14.3 | 137 | 0.4719 | 6410000 | 0.929 | 14.3 | 260 | 0.471 | 12600000 | 0.927 |  |  | 14.2 | 237 | 0.4701 | 11200000 | 0.925 | 14.2 | 268 | 0.4698 | 12600000 | 0.925 | 14.3 | 187 | 0.4703 | 9220000 | 0.926 | 14.3 | 227 | 0.4698 | 10900000 | 0.925
16.2 | 51.5 | 0.5354 | 2260000 | 1.05 |  |  | 16.2 | 163 | 0.5346 | 7720000 | 1.05 | 16.3 | 157 | 0.5371 | 7320000 | 1.06 | 16.3 | 294 | 0.5391 | 14200000 | 1.06 |  |  | 16.2 | 278 | 0.538 | 13200000 | 1.06 | 16.2 | 318 | 0.5374 | 15000000 | 1.06 | 16.3 | 240 | 0.5378 | 11800000 | 1.06 | 16.3 | 282 | 0.5378 | 13600000 | 1.06
18.2 | 53.1 | 0.603 | 2320000 | 1.19 |  |  | 18.2 | 187 | 0.6023 | 8880000 | 1.19 | 18.3 | 176 | 0.6053 | 8220000 | 1.19 | 18.3 | 334 | 0.6071 | 16100000 | 1.2 |  |  | 18.2 | 316 | 0.6053 | 15000000 | 1.19 | 18.2 | 364 | 0.6024 | 17200000 | 1.19 | 18.3 | 289 | 0.6057 | 14200000 | 1.19 | 18.3 | 331 | 0.6034 | 16000000 | 1.19
20.3 | 54 | 0.6706 | 2360000 | 1.32 |  |  | 20.2 | 210 | 0.6698 | 9970000 | 1.32 | 20.3 | 194 | 0.6726 | 9060000 | 1.32 | 20.3 | 370 | 0.6718 | 17800000 | 1.32 |  |  | 20.2 | 354 | 0.6728 | 16800000 | 1.32 | 20.2 | 411 | 0.6703 | 19400000 | 1.32 | 20.3 | 333 | 0.6707 | 16400000 | 1.32 | 20.3 | 379 | 0.671 | 18200000 | 1.32
22.3 | 37.4 | 0.7385 | 1640000 | 1.45 |  |  | 22.3 | 231 | 0.7352 | 11000000 | 1.45 | 22.4 | 209 | 0.7404 | 9770000 | 1.46 | 22.3 | 404 | 0.7392 | 19500000 | 1.46 |  |  | 22.3 | 391 | 0.7408 | 18500000 | 1.46 | 22.2 | 454 | 0.7382 | 21400000 | 1.45 | 22.3 | 376 | 0.7383 | 18500000 | 1.45 | 22.3 | 424 | 0.739 | 20400000 | 1.45
24.3 | 32.8 | 0.8036 | 1440000 | 1.58 |  |  | 24.3 | 252 | 0.8029 | 12000000 | 1.58 | 24.4 | 223 | 0.8058 | 10400000 | 1.59 | 24.3 | 439 | 0.8073 | 21200000 | 1.59 |  |  | 24.3 | 423 | 0.8055 | 20100000 | 1.59 | 24.2 | 494 | 0.8056 | 23300000 | 1.59 | 24.3 | 416 | 0.8061 | 20500000 | 1.59 | 24.3 | 465 | 0.805 | 22400000 | 1.58
26.3 | 30.1 | 0.871 | 1320000 | 1.71 | [7 empty] | 26.4 | 237 | 0.8731 | 11100000 | 1.72 | 26.3 | 470 | 0.8749 | 22700000 | 1.72 |  |  | 26.3 | 452 | 0.8733 | 21400000 | 1.72 | 26.2 | 530 | 0.8709 | 25000000 | 1.71 | 26.4 | 453 | 0.8739 | 22300000 | 1.72 | 26.4 | 503 | 0.8725 | 24200000 | 1.72
28.3 | 16.6 | 0.9389 | 728000 | 1.85 | [7 empty] | 28.4 | 249 | 0.9409 | 11600000 | 1.85 | 28.3 | 500 | 0.94 | 24100000 | 1.85 |  |  | 28.3 | 483 | 0.9412 | 22900000 | 1.85 | 28.2 | 563 | 0.9382 | 26500000 | 1.85 | 28.4 | 487 | 0.9413 | 24000000 | 1.85 | 28.4 | 539 | 0.9404 | 25900000 | 1.85
30.3 | 16.3 | 1.0067 | 712000 | 1.98 | [7 empty] | 30.4 | 229 | 1.009 | 10700000 | 1.99 | 30.4 | 531 | 1.0081 | 25600000 | 1.98 |  |  | 30.3 | 511 | 1.0086 | 24300000 | 1.99 | 30.2 | 596 | 1.0062 | 28100000 | 1.98 | 30.4 | 519 | 1.0065 | 25500000 | 1.98 | 30.4 | 573 | 1.0087 | 27600000 | 1.99
32.4 | 14.2 | 1.0741 | 623000 | 2.11 | [7 empty] | 32.4 | 168 | 1.0739 | 7850000 | 2.11 | 32.4 | 560 | 1.0752 | 27000000 | 2.12 |  |  | 32.3 | 539 | 1.0763 | 25600000 | 2.12 | 32.3 | 627 | 1.0738 | 29500000 | 2.11 | 32.4 | 549 | 1.0744 | 27000000 | 2.11 | 32.4 | 602 | 1.0761 | 29000000 | 2.12
[12 empty] | 34.4 | 162 | 1.1417 | 7580000 | 2.25 | 34.4 | 587 | 1.1429 | 28400000 | 2.25 |  |  | 34.4 | 566 | 1.1418 | 26900000 | 2.25 | 34.3 | 656 | 1.139 | 30900000 | 2.24 | 34.4 | 577 | 1.1418 | 28400000 | 2.25 | 34.4 | 631 | 1.1427 | 30400000 | 2.25
[12 empty] | 36.5 | 149 | 1.2098 | 6970000 | 2.38 | 36.4 | 614 | 1.2109 | 29600000 | 2.38 |  |  | 36.4 | 591 | 1.2091 | 28000000 | 2.38 | 36.3 | 684 | 1.2065 | 32200000 | 2.37 | 36.4 | 602 | 1.2096 | 29600000 | 2.38 | 36.4 | 658 | 1.2082 | 31700000 | 2.38
[12 empty] | 38.5 | 128 | 1.277 | 5970000 | 2.51 | 38.4 | 640 | 1.2756 | 30900000 | 2.51 |  |  | 38.4 | 615 | 1.2767 | 29200000 | 2.51 | 38.3 | 711 | 1.2742 | 33500000 | 2.51 | 38.5 | 627 | 1.2776 | 30900000 | 2.51 | 38.5 | 684 | 1.2753 | 32900000 | 2.51
[12 empty] | 40.5 | 111 | 1.3447 | 5190000 | 2.65 | 40.4 | 665 | 1.3433 | 32100000 | 2.64 |  |  | 40.4 | 640 | 1.3448 | 30400000 | 2.65 | 40.3 | 737 | 1.3423 | 34700000 | 2.64 | 40.5 | 649 | 1.3423 | 32000000 | 2.64 | 40.5 | 708 | 1.343 | 34100000 | 2.64
[12 empty] | 42.5 | 99.2 | 1.4103 | 4630000 | 2.78 | 42.4 | 690 | 1.4113 | 33300000 | 2.78 |  |  | 42.4 | 663 | 1.4122 | 31500000 | 2.78 | 42.3 | 761 | 1.407 | 35800000 | 2.77 | 42.5 | 671 | 1.4098 | 33000000 | 2.78 | 42.5 | 733 | 1.411 | 35300000 | 2.78
[17 empty] | 44.5 | 714 | 1.4787 | 34400000 | 2.91 |  |  | 44.4 | 684 | 1.4771 | 32500000 | 2.91 | 44.3 | 784 | 1.4748 | 36900000 | 2.9 | 44.5 | 692 | 1.4778 | 34100000 | 2.91 | 44.5 | 756 | 1.4784 | 36400000 | 2.91
[17 empty] | 46.5 | 736 | 1.5438 | 35500000 | 3.04 |  |  | 46.4 | 707 | 1.5453 | 33600000 | 3.04 | 46.3 | 807 | 1.5428 | 38000000 | 3.04 | 46.5 | 711 | 1.5449 | 35000000 | 3.04 | 46.5 | 777 | 1.5434 | 37400000 | 3.04
[17 empty] | 48.5 | 759 | 1.6133 | 36600000 | 3.18 |  |  | 48.5 | 727 | 1.6129 | 34500000 | 3.18 | 48.4 | 827 | 1.6101 | 39000000 | 3.17 | 48.5 | 730 | 1.6101 | 35900000 | 3.17 | 48.5 | 799 | 1.6115 | 38400000 | 3.17
[17 empty] | 50.5 | 781 | 1.681 | 37700000 | 3.31 |  |  | 50.5 | 748 | 1.6804 | 35500000 | 3.31 | 50.4 | 847 | 1.6778 | 39900000 | 3.3 | 50.5 | 748 | 1.6782 | 36800000 | 3.3 | 50.5 | 818 | 1.6789 | 39400000 | 3.3
[17 empty] | 52.5 | 802 | 1.7458 | 38700000 | 3.44 |  |  | 52.5 | 767 | 1.7458 | 36400000 | 3.44 | 52.4 | 867 | 1.7433 | 40800000 | 3.43 | 52.5 | 764 | 1.7456 | 37600000 | 3.44 | 52.6 | 837 | 1.7465 | 40300000 | 3.44
[17 empty] | 54.5 | 821 | 1.8138 | 39700000 | 3.57 |  |  | 54.5 | 786 | 1.8136 | 37300000 | 3.57 | 54.4 | 885 | 1.8106 | 41700000 | 3.56 | 54.5 | 780 | 1.8136 | 38400000 | 3.57 | 54.6 | 855 | 1.8142 | 41200000 | 3.57
[17 empty] | 56.6 | 840 | 1.8815 | 40600000 | 3.7 |  |  | 56.5 | 805 | 1.8812 | 38200000 | 3.7 | 56.4 | 902 | 1.8783 | 42500000 | 3.7 | 56.6 | 795 | 1.8791 | 39200000 | 3.7 | 56.6 | 871 | 1.8788 | 41900000 | 3.7
[17 empty] | 58.6 | 858 | 1.9489 | 41400000 | 3.84 |  |  | 58.5 | 823 | 1.949 | 39100000 | 3.84 | 58.4 | 919 | 1.9464 | 43300000 | 3.83 | 58.6 | 809 | 1.9464 | 39800000 | 3.83 | 58.6 | 886 | 1.9465 | 42600000 | 3.83
[17 empty] | 60.6 | 875 | 2.0168 | 42200000 | 3.97 |  |  | 60.5 | 837 | 2.0139 | 39800000 | 3.96 | 60.5 | 934 | 2.0137 | 44000000 | 3.96 | 60.6 | 823 | 2.014 | 40500000 | 3.96 | 60.6 | 900 | 2.0145 | 43400000 | 3.97
[17 empty] | 62.6 | 891 | 2.0819 | 43000000 | 4.1 |  |  | 62.5 | 853 | 2.0815 | 40500000 | 4.1 | 62.5 | 949 | 2.0788 | 44700000 | 4.09 | 62.6 | 836 | 2.0822 | 41200000 | 4.1 | 62.6 | 914 | 2.0821 | 44000000 | 4.1
[17 empty] | 64.6 | 906 | 2.1494 | 43700000 | 4.23 |  |  | 64.6 | 868 | 2.1495 | 41200000 | 4.23 | 64.5 | 963 | 2.1469 | 45400000 | 4.23 | 64.6 | 848 | 2.1493 | 41700000 | 4.23 | 64.6 | 926 | 2.1495 | 44600000 | 4.23
[17 empty] | 66.6 | 920 | 2.2173 | 44400000 | 4.36 |  |  | 66.6 | 883 | 2.2171 | 41900000 | 4.36 | 66.5 | 974 | 2.2142 | 45900000 | 4.36 | 66.6 | 859 | 2.2146 | 42300000 | 4.36 | 66.6 | 938 | 2.215 | 45200000 | 4.36
[17 empty] | 68.6 | 934 | 2.285 | 45100000 | 4.5 |  |  | 68.6 | 896 | 2.2845 | 42500000 | 4.5 | 68.5 | 986 | 2.2818 | 46400000 | 4.49 | 68.6 | 870 | 2.2826 | 42800000 | 4.49 | 68.7 | 949 | 2.2825 | 45700000 | 4.49
[17 empty] | 70.7 | 947 | 2.3525 | 45700000 | 4.63 |  |  | 70.6 | 909 | 2.3499 | 43100000 | 4.63 | 70.5 | 997 | 2.35 | 47000000 | 4.63 | 70.7 | 879 | 2.35 | 43300000 | 4.63 | 70.7 | 959 | 2.3498 | 46200000 | 4.63
[17 empty] | 72.7 | 959 | 2.4178 | 46300000 | 4.76 |  |  | 72.6 | 920 | 2.4175 | 43700000 | 4.76 | 72.5 | 1010 | 2.4147 | 47400000 | 4.75 | 72.7 | 889 | 2.4176 | 43800000 | 4.76 | 72.7 | 969 | 2.4178 | 46600000 | 4.76
[17 empty] | 74.7 | 970 | 2.4855 | 46800000 | 4.89 |  |  | 74.6 | 932 | 2.4851 | 44200000 | 4.89 | 74.6 | 1020 | 2.4823 | 47800000 | 4.89 | 74.7 | 897 | 2.4829 | 44200000 | 4.89 | 74.7 | 977 | 2.4854 | 47100000 | 4.89
[17 empty] | 76.7 | 980 | 2.553 | 47300000 | 5.03 |  |  | 76.6 | 942 | 2.5529 | 44700000 | 5.03 | 76.6 | 1020 | 2.5504 | 48300000 | 5.02 | 76.7 | 905 | 2.5502 | 44600000 | 5.02 | 76.7 | 985 | 2.5503 | 47400000 | 5.02
[17 empty] | 78.7 | 990 | 2.6205 | 47800000 | 5.16 |  |  | 78.6 | 952 | 2.6179 | 45200000 | 5.15 | 78.6 | 1030 | 2.6177 | 48600000 | 5.15 | 78.7 | 913 | 2.6178 | 44900000 | 5.15 | 78.7 | 993 | 2.6182 | 47800000 | 5.15
[17 empty] | 80.7 | 1000 | 2.6855 | 48300000 | 5.29 |  |  | 80.7 | 961 | 2.6855 | 45600000 | 5.29 | 80.6 | 1040 | 2.6853 | 49000000 | 5.29 | 80.7 | 921 | 2.6858 | 45300000 | 5.29 | 80.7 | 1000 | 2.6859 | 48200000 | 5.29
[17 empty] | 82.7 | 1010 | 2.7529 | 48700000 | 5.42 |  |  | 82.7 | 970 | 2.7533 | 46100000 | 5.42 | 82.6 | 1050 | 2.7509 | 49400000 | 5.42 | 82.7 | 927 | 2.7534 | 45600000 | 5.42 | 82.8 | 1010 | 2.7534 | 48500000 | 5.42
[17 empty] | 84.7 | 1020 | 2.8207 | 49100000 | 5.55 |  |  | 84.7 | 979 | 2.8212 | 46500000 | 5.55 | 84.6 | 1050 | 2.8182 | 49600000 | 5.55 | 84.7 | 933 | 2.8183 | 45900000 | 5.55 | 84.8 | 1010 | 2.8212 | 48800000 | 5.55
[17 empty] | 86.7 | 1020 | 2.8887 | 49400000 | 5.69 |  |  | 86.7 | 986 | 2.8863 | 46800000 | 5.68 | 86.6 | 1060 | 2.8861 | 49900000 | 5.68 | 86.8 | 940 | 2.8864 | 46300000 | 5.68 | 86.8 | 1020 | 2.8864 | 49100000 | 5.68
[17 empty] | 88.8 | 1030 | 2.956 | 49800000 | 5.82 |  |  | 88.7 | 994 | 2.9541 | 47200000 | 5.82 | 88.7 | 1070 | 2.9541 | 50200000 | 5.82 | 88.8 | 945 | 2.9538 | 46500000 | 5.81 | 88.8 | 1030 | 2.9538 | 49400000 | 5.81
[17 empty] | 90.8 | 1040 | 3.0212 | 50100000 | 5.95 |  |  | 90.7 | 1000 | 3.022 | 47600000 | 5.95 | 90.7 | 1070 | 3.019 | 50500000 | 5.94 | 90.8 | 951 | 3.0214 | 46800000 | 5.95 | 90.8 | 1030 | 3.0217 | 49600000 | 5.95
[17 empty] | 92.8 | 1050 | 3.0892 | 50500000 | 6.08 |  |  | 92.7 | 1010 | 3.0893 | 47900000 | 6.08 | 92.7 | 1080 | 3.0866 | 50700000 | 6.08 | 92.8 | 956 | 3.087 | 47100000 | 6.08 | 92.8 | 1040 | 3.0896 | 49900000 | 6.08
[17 empty] | 94.8 | 1050 | 3.1565 | 50700000 | 6.21 |  |  | 94.8 | 1010 | 3.1571 | 48100000 | 6.21 | 94.7 | 1080 | 3.1546 | 51000000 | 6.21 | 94.8 | 961 | 3.1544 | 47300000 | 6.21 | 94.9 | 1040 | 3.157 | 50100000 | 6.21
[17 empty] | 96.8 | 1060 | 3.2242 | 51000000 | 6.35 |  |  | 96.8 | 1020 | 3.2223 | 48500000 | 6.34 | 96.7 | 1090 | 3.2221 | 51100000 | 6.34 | 96.8 | 966 | 3.2221 | 47600000 | 6.34 | 96.9 | 1050 | 3.2233 | 50300000 | 6.35
[17 empty] | 98.8 | 1060 | 3.292 | 51300000 | 6.48 |  |  | 98.8 | 1030 | 3.2898 | 48700000 | 6.48 | 98.7 | 1090 | 3.2896 | 51300000 | 6.48 | 98.8 | 971 | 3.29 | 47800000 | 6.48 | 98.9 | 1050 | 3.2913 | 50500000 | 6.48
[17 empty] | 101 | 1070 | 3.3563 | 51500000 | 6.61 |  |  | 101 | 1030 | 3.3575 | 49000000 | 6.61 | 101 | 1090 | 3.3552 | 51500000 | 6.6 | 101 | 975 | 3.355 | 48000000 | 6.6 | 101 | 1050 | 3.356 | 50700000 | 6.61
[17 empty] | 103 | 1070 | 3.424 | 51700000 | 6.74 |  |  | 103 | 1040 | 3.4256 | 49300000 | 6.74 | 103 | 1100 | 3.4227 | 51700000 | 6.74 | 103 | 979 | 3.4226 | 48200000 | 6.74 | 103 | 1060 | 3.4238 | 50900000 | 6.74
[17 empty] | 105 | 1080 | 3.492 | 52000000 | 6.87 |  |  | 105 | 1040 | 3.4929 | 49500000 | 6.88 | 105 | 1100 | 3.4902 | 51900000 | 6.87 | 105 | 984 | 3.4905 | 48400000 | 6.87 | 105 | 1060 | 3.4918 | 51100000 | 6.87
[17 empty] | 107 | 1080 | 3.5593 | 52200000 | 7.01 |  |  | 107 | 1050 | 3.558 | 49700000 | 7 | 107 | 1110 | 3.5581 | 52100000 | 7 | 107 | 988 | 3.5582 | 48600000 | 7 | 107 | 1060 | 3.5591 | 51300000 | 7.01
[17 empty] | 109 | 1090 | 3.627 | 52400000 | 7.14 |  |  | 109 | 1050 | 3.626 | 50000000 | 7.14 | 109 | 1110 | 3.6258 | 52300000 | 7.14 | 109 | 991 | 3.6232 | 48800000 | 7.13 | 109 | 1070 | 3.6268 | 51400000 | 7.14
[17 empty] | 111 | 1090 | 3.6924 | 52600000 | 7.27 |  |  | 111 | 1060 | 3.6933 | 50200000 | 7.27 | 111 | 1110 | 3.6906 | 52400000 | 7.26 | 111 | 995 | 3.6912 | 49000000 | 7.27 | 111 | 1070 | 3.6922 | 51600000 | 7.27
[17 empty] | 113 | 1090 | 3.7598 | 52800000 | 7.4 |  |  | 113 | 1060 | 3.761 | 50400000 | 7.4 | 113 | 1120 | 3.7585 | 52600000 | 7.4 | 113 | 998 | 3.7587 | 49200000 | 7.4 | 113 | 1070 | 3.7595 | 51700000 | 7.4
[17 empty] | 115 | 1100 | 3.8274 | 53000000 | 7.53 |  |  | 115 | 1070 | 3.8291 | 50600000 | 7.54 | 115 | 1120 | 3.8262 | 52700000 | 7.53 | 115 | 1000 | 3.8263 | 49300000 | 7.53 | 115 | 1080 | 3.8273 | 51900000 | 7.53
[17 empty] | 117 | 1100 | 3.8956 | 53200000 | 7.67 |  |  | 117 | 1070 | 3.8938 | 50800000 | 7.66 | 117 | 1120 | 3.8936 | 52900000 | 7.66 | 117 | 1000 | 3.8942 | 49500000 | 7.67 | 117 | 1080 | 3.8954 | 52100000 | 7.67
[17 empty] | 119 | 1110 | 3.9629 | 53400000 | 7.8 |  |  | 119 | 1070 | 3.9614 | 50900000 | 7.8 | 119 | 1130 | 3.9615 | 53000000 | 7.8 | 119 | 1010 | 3.9593 | 49600000 | 7.79 | 119 | 1080 | 3.9627 | 52200000 | 7.8
[17 empty] | 121 | 1110 | 4.0279 | 53500000 | 7.93 |  |  | 121 | 1080 | 4.0296 | 51100000 | 7.93 | 121 | 1130 | 4.0267 | 53100000 | 7.93 | 121 | 1010 | 4.0269 | 49800000 | 7.93 | 121 | 1090 | 4.0278 | 52300000 | 7.93
[17 empty] | 123 | 1110 | 4.0961 | 53700000 | 8.06 |  |  | 123 | 1080 | 4.0969 | 51300000 | 8.06 | 123 | 1130 | 4.0941 | 53200000 | 8.06 | 123 | 1010 | 4.0947 | 49900000 | 8.06 | 123 | 1090 | 4.0958 | 52400000 | 8.06
[17 empty] | 125 | 1120 | 4.1634 | 53900000 | 8.2 |  |  | 125 | 1080 | 4.1646 | 51500000 | 8.2 | 125 | 1130 | 4.162 | 53400000 | 8.19 | 125 | 1020 | 4.1626 | 50000000 | 8.19 | 125 | 1090 | 4.1632 | 52600000 | 8.2
[17 empty] | 127 | 1120 | 4.231 | 54000000 | 8.33 |  |  | 127 | 1090 | 4.2301 | 51700000 | 8.33 | 127 | 1140 | 4.2299 | 53500000 | 8.33 | 127 | 1020 | 4.2299 | 50200000 | 8.33 | 127 | 1090 | 4.2308 | 52700000 | 8.33
[17 empty] | 129 | 1120 | 4.2991 | 54200000 | 8.46 |  |  | 129 | 1090 | 4.2974 | 51800000 | 8.46 | 129 | 1140 | 4.2973 | 53600000 | 8.46 | 129 | 1020 | 4.2951 | 50300000 | 8.45 | 129 | 1100 | 4.2989 | 52800000 | 8.46
[17 empty] | 131 | 1120 | 4.3637 | 54300000 | 8.59 |  |  | 131 | 1090 | 4.365 | 52000000 | 8.59 | 131 | 1140 | 4.3624 | 53700000 | 8.59 | 131 | 1020 | 4.3629 | 50400000 | 8.59 | 131 | 1100 | 4.3637 | 52900000 | 8.59
[17 empty] | 133 | 1130 | 4.4313 | 54400000 | 8.72 |  |  | 133 | 1100 | 4.4331 | 52100000 | 8.73 | 133 | 1140 | 4.4303 | 53800000 | 8.72 | 133 | 1030 | 4.4303 | 50600000 | 8.72 | 133 | 1100 | 4.4313 | 53000000 | 8.72
[17 empty] | 135 | 1130 | 4.4995 | 54600000 | 8.86 |  |  | 135 | 1100 | 4.5005 | 52200000 | 8.86 | 135 | 1140 | 4.4977 | 53900000 | 8.85 | 135 | 1030 | 4.4981 | 50700000 | 8.85 | 135 | 1100 | 4.4994 | 53200000 | 8.86
[17 empty] | 137 | 1130 | 4.5669 | 54700000 | 8.99 |  |  | 137 | 1100 | 4.5654 | 52400000 | 8.99 | 137 | 1150 | 4.5657 | 54000000 | 8.99 | 137 | 1030 | 4.5661 | 50800000 | 8.99 | 137 | 1110 | 4.5668 | 53300000 | 8.99
[17 empty] | 139 | 1140 | 4.6345 | 54800000 | 9.12 |  |  | 139 | 1110 | 4.6338 | 52500000 | 9.12 | 139 | 1150 | 4.6312 | 54100000 | 9.12 | 139 | 1030 | 4.6308 | 50900000 | 9.12 | 139 | 1110 | 4.6345 | 53300000 | 9.12
[17 empty] | 141 | 1140 | 4.7 | 55000000 | 9.25 |  |  | 141 | 1110 | 4.7011 | 52700000 | 9.25 | 141 | 1150 | 4.6985 | 54200000 | 9.25 | 141 | 1040 | 4.6986 | 51000000 | 9.25 | 141 | 1110 | 4.6999 | 53500000 | 9.25
[17 empty] | 143 | 1140 | 4.7674 | 55100000 | 9.38 |  |  | 143 | 1110 | 4.7687 | 52800000 | 9.39 | 143 | 1150 | 4.7661 | 54300000 | 9.38 | 143 | 1040 | 4.7666 | 51100000 | 9.38 | 143 | 1110 | 4.7672 | 53600000 | 9.38
[17 empty] | 145 | 1140 | 4.8346 | 55200000 | 9.52 |  |  | 145 | 1110 | 4.8342 | 52900000 | 9.52 | 145 | 1150 | 4.8343 | 54400000 | 9.52 | 145 | 1040 | 4.8342 | 51200000 | 9.52 | 145 | 1110 | 4.8348 | 53600000 | 9.52
[17 empty] | 147 | 1150 | 4.9027 | 55300000 | 9.65 |  |  | 147 | 1120 | 4.9016 | 53100000 | 9.65 | 147 | 1160 | 4.9016 | 54500000 | 9.65 | 147 | 1040 | 4.8993 | 51300000 | 9.64 | 147 | 1120 | 4.9028 | 53700000 | 9.65
[17 empty] | 149 | 1150 | 4.9703 | 55400000 | 9.78 |  |  | 149 | 1120 | 4.9692 | 53200000 | 9.78 | 149 | 1160 | 4.9666 | 54500000 | 9.78 | 149 | 1040 | 4.9674 | 51400000 | 9.78 | 149 | 1120 | 4.9704 | 53800000 | 9.78
[17 empty] | 151 | 1150 | 5.0352 | 55500000 | 9.91 |  |  | 151 | 1120 | 5.0372 | 53300000 | 9.92 | 151 | 1160 | 5.0348 | 54600000 | 9.91 | 151 | 1050 | 5.0347 | 51500000 | 9.91 | 151 | 1120 | 5.0353 | 53900000 | 9.91
[17 empty] | 153 | 1150 | 5.1032 | 55600000 | 10 |  |  | 153 | 1120 | 5.1047 | 53400000 | 10 | 153 | 1160 | 5.102 | 54700000 | 10 | 153 | 1050 | 5.1023 | 51600000 | 10 | 153 | 1120 | 5.1033 | 54000000 | 10
[17 empty] | 155 | 1150 | 5.1708 | 55700000 | 10.2 |  |  | 155 | 1130 | 5.1697 | 53500000 | 10.2 | 155 | 1160 | 5.1697 | 54700000 | 10.2 | 155 | 1050 | 5.1678 | 51700000 | 10.2 | 155 | 1120 | 5.1709 | 54100000 | 10.2
[17 empty] | 157 | 1160 | 5.2383 | 55800000 | 10.3 |  |  | 157 | 1130 | 5.2376 | 53600000 | 10.3 | 157 | 1160 | 5.2355 | 54800000 | 10.3 | 157 | 1050 | 5.2351 | 51700000 | 10.3 | 157 | 1120 | 5.2384 | 54100000 | 10.3
[17 empty] | 159 | 1160 | 5.3061 | 55800000 | 10.4 |  |  | 159 | 1130 | 5.3052 | 53700000 | 10.4 | 159 | 1160 | 5.3028 | 54800000 | 10.4 | 159 | 1050 | 5.3027 | 51800000 | 10.4 | 159 | 1130 | 5.3062 | 54200000 | 10.4
[17 empty] | 161 | 1160 | 5.3712 | 55900000 | 10.6 |  |  | 161 | 1130 | 5.3728 | 53800000 | 10.6 | 161 | 1160 | 5.3704 | 54900000 | 10.6 | 161 | 1050 | 5.3709 | 51900000 | 10.6 | 161 | 1130 | 5.3714 | 54300000 | 10.6
[17 empty] | 163 | 1160 | 5.4387 | 56000000 | 10.7 |  |  | 163 | 1130 | 5.4406 | 53900000 | 10.7 | 163 | 1170 | 5.4385 | 54900000 | 10.7 | 163 | 1050 | 5.4382 | 51900000 | 10.7 | 163 | 1130 | 5.4389 | 54400000 | 10.7
[17 empty] | 165 | 1160 | 5.5065 | 56100000 | 10.8 |  |  | 165 | 1140 | 5.5057 | 54000000 | 10.8 | 165 | 1170 | 5.5033 | 54900000 | 10.8 | 165 | 1060 | 5.5035 | 52000000 | 10.8 | 165 | 1130 | 5.5067 | 54500000 | 10.8
[17 empty] | 167 | 1160 | 5.5744 | 56200000 | 11 |  |  | 167 | 1140 | 5.573 | 54100000 | 11 | 167 | 1170 | 5.5709 | 55000000 | 11 | 167 | 1060 | 5.5716 | 52100000 | 11 | 167 | 1130 | 5.5746 | 54500000 | 11
[17 empty] | 169 | 1160 | 5.6418 | 56200000 | 11.1 |  |  | 169 | 1140 | 5.6409 | 54200000 | 11.1 | 169 | 1170 | 5.639 | 55100000 | 11.1 | 169 | 1060 | 5.639 | 52100000 | 11.1 | 169 | 1130 | 5.642 | 54600000 | 11.1
[17 empty] | 171 | 1170 | 5.707 | 56300000 | 11.2 |  |  | 171 | 1140 | 5.7087 | 54200000 | 11.2 | 171 | 1170 | 5.7064 | 55100000 | 11.2 | 171 | 1060 | 5.7066 | 52200000 | 11.2 | 171 | 1130 | 5.7073 | 54600000 | 11.2
[17 empty] | 173 | 1170 | 5.7748 | 56400000 | 11.4 |  |  | 173 | 1140 | 5.7762 | 54300000 | 11.4 | 173 | 1170 | 5.7739 | 55100000 | 11.4 | 173 | 1060 | 5.7746 | 52200000 | 11.4 | 173 | 1140 | 5.775 | 54700000 | 11.4
[17 empty] | 175 | 1170 | 5.8423 | 56400000 | 11.5 |  |  | 175 | 1150 | 5.8414 | 54400000 | 11.5 | 175 | 1170 | 5.8394 | 55200000 | 11.5 | 175 | 1060 | 5.8394 | 52300000 | 11.5 | 175 | 1140 | 5.8424 | 54700000 | 11.5
[17 empty] | 177 | 1170 | 5.91 | 56500000 | 11.6 |  |  | 177 | 1150 | 5.9092 | 54500000 | 11.6 | 177 | 1170 | 5.9068 | 55200000 | 11.6 | 177 | 1060 | 5.907 | 52300000 | 11.6 | 177 | 1140 | 5.9102 | 54800000 | 11.6
[17 empty] | 179 | 1170 | 5.9781 | 56600000 | 11.8 |  |  | 179 | 1150 | 5.9766 | 54500000 | 11.8 | 179 | 1170 | 5.9744 | 55200000 | 11.8 | 179 | 1060 | 5.9751 | 52400000 | 11.8 | 179 | 1140 | 5.9782 | 54900000 | 11.8
[17 empty] | 181 | 1170 | 6.0427 | 56600000 | 11.9 |  |  | 181 | 1150 | 6.0444 | 54600000 | 11.9 | 181 | 1170 | 6.0425 | 55200000 | 11.9 | 181 | 1070 | 6.0426 | 52400000 | 11.9 | 181 | 1140 | 6.0429 | 54900000 | 11.9
[17 empty] | 183 | 1170 | 6.1105 | 56700000 | 12 |  |  | 183 | 1150 | 6.1096 | 54700000 | 12 | 183 | 1170 | 6.11 | 55200000 | 12 | 183 | 1070 | 6.1075 | 52500000 | 12 | 184 | 1140 | 6.1107 | 54900000 | 12
[17 empty] | 185 | 1170 | 6.1785 | 56700000 | 12.2 |  |  | 185 | 1150 | 6.177 | 54700000 | 12.2 | 185 | 1170 | 6.1748 | 55200000 | 12.2 | 185 | 1070 | 6.1755 | 52500000 | 12.2 | 186 | 1140 | 6.1786 | 55000000 | 12.2
[17 empty] | 187 | 1180 | 6.2458 | 56700000 | 12.3 |  |  | 187 | 1150 | 6.2448 | 54800000 | 12.3 | 187 | 1170 | 6.2429 | 55200000 | 12.3 | 187 | 1070 | 6.2431 | 52600000 | 12.3 | 188 | 1140 | 6.2461 | 55000000 | 12.3
[17 empty] | 189 | 1180 | 6.3135 | 56800000 | 12.4 |  |  | 189 | 1160 | 6.3129 | 54900000 | 12.4 | 189 | 1170 | 6.3105 | 55300000 | 12.4 | 189 | 1070 | 6.3106 | 52600000 | 12.4 | 190 | 1140 | 6.3136 | 55000000 | 12.4
[17 empty] | 192 | 1180 | 6.379 | 56800000 | 12.6 |  |  | 191 | 1160 | 6.3802 | 54900000 | 12.6 | 191 | 1170 | 6.378 | 55300000 | 12.6 | 191 | 1070 | 6.3785 | 52600000 | 12.6 | 192 | 1140 | 6.3792 | 55100000 | 12.6
[17 empty] | 194 | 1180 | 6.4463 | 56800000 | 12.7 |  |  | 193 | 1160 | 6.4453 | 54900000 | 12.7 | 193 | 1170 | 6.4458 | 55200000 | 12.7 | 194 | 1070 | 6.4435 | 52700000 | 12.7 | 194 | 1140 | 6.4465 | 55100000 | 12.7
[17 empty] | 196 | 1180 | 6.5139 | 56900000 | 12.8 |  |  | 195 | 1160 | 6.5133 | 55000000 | 12.8 | 195 | 1170 | 6.5109 | 55300000 | 12.8 | 196 | 1070 | 6.511 | 52700000 | 12.8 | 196 | 1140 | 6.5141 | 55100000 | 12.8
[17 empty] | 198 | 1180 | 6.5824 | 56900000 | 13 |  |  | 198 | 1160 | 6.5806 | 55000000 | 13 | 197 | 1170 | 6.5784 | 55200000 | 12.9 | 198 | 1070 | 6.579 | 52700000 | 13 | 198 | 1150 | 6.5823 | 55200000 | 13
[17 empty] | 200 | 1180 | 6.6486 | 57000000 | 13.1 |  |  | 200 | 1160 | 6.6483 | 55000000 | 13.1 | 199 | 1170 | 6.6463 | 55200000 | 13.1 | 200 | 1070 | 6.6467 | 52700000 | 13.1 | 200 | 1150 | 6.6496 | 55200000 | 13.1
[17 empty] | 202 | 1180 | 6.716 | 57000000 | 13.2 |  |  | 202 | 1160 | 6.7165 | 55100000 | 13.2 | 201 | 1170 | 6.7141 | 55200000 | 13.2 | 202 | 1070 | 6.7142 | 52800000 | 13.2 | 202 | 1150 | 6.7146 | 55200000 | 13.2
[17 empty] | 204 | 1180 | 6.7838 | 57000000 | 13.4 |  |  | 204 | 1160 | 6.7811 | 55100000 | 13.3 | 203 | 1170 | 6.7816 | 55200000 | 13.3 | 204 | 1070 | 6.7795 | 52800000 | 13.3 | 204 | 1150 | 6.7828 | 55200000 | 13.4
[17 empty] | 206 | 1180 | 6.8482 | 57000000 | 13.5 |  |  | 206 | 1160 | 6.8488 | 55200000 | 13.5 | 206 | 1170 | 6.8468 | 55200000 | 13.5 | 206 | 1070 | 6.8471 | 52800000 | 13.5 | 206 | 1150 | 6.85 | 55200000 | 13.5
[17 empty] | 208 | 1180 | 6.9158 | 57000000 | 13.6 |  |  | 208 | 1160 | 6.9169 | 55200000 | 13.6 | 208 | 1170 | 6.9146 | 55200000 | 13.6 | 208 | 1070 | 6.9146 | 52800000 | 13.6 | 208 | 1150 | 6.9177 | 55200000 | 13.6
[17 empty] | 210 | 1180 | 6.9839 | 57100000 | 13.7 |  |  | 210 | 1160 | 6.9842 | 55300000 | 13.7 | 210 | 1170 | 6.982 | 55100000 | 13.7 | 210 | 1070 | 6.9825 | 52800000 | 13.7 | 210 | 1150 | 6.9857 | 55200000 | 13.8
[17 empty] | 212 | 1180 | 7.0512 | 57100000 | 13.9 |  |  | 212 | 1160 | 7.0518 | 55300000 | 13.9 | 212 | 1170 | 7.0498 | 55100000 | 13.9 | 212 | 1070 | 7.0504 | 52900000 | 13.9 | 212 | 1150 | 7.0506 | 55200000 | 13.9
[17 empty] | 214 | 1180 | 7.1189 | 57100000 | 14 |  |  | 214 | 1170 | 7.1175 | 55300000 | 14 | 214 | 1170 | 7.1179 | 55100000 | 14 | 214 | 1070 | 7.1178 | 52900000 | 14 | 214 | 1150 | 7.1181 | 55300000 | 14
[17 empty] | 216 | 1180 | 7.1844 | 57100000 | 14.1 |  |  | 216 | 1170 | 7.1847 | 55300000 | 14.1 | 216 | 1170 | 7.1825 | 55100000 | 14.1 | 216 | 1070 | 7.1829 | 52900000 | 14.1 | 216 | 1150 | 7.1862 | 55300000 | 14.1
[17 empty] | 218 | 1180 | 7.2517 | 57100000 | 14.3 |  |  | 218 | 1170 | 7.2524 | 55400000 | 14.3 | 218 | 1170 | 7.2502 | 55100000 | 14.3 | 218 | 1070 | 7.2509 | 52900000 | 14.3 | 218 | 1150 | 7.2537 | 55300000 | 14.3
[17 empty] | 220 | 1180 | 7.3194 | 57100000 | 14.4 |  |  | 220 | 1170 | 7.3205 | 55400000 | 14.4 | 220 | 1170 | 7.3183 | 55100000 | 14.4 | 220 | 1070 | 7.3183 | 52900000 | 14.4 | 220 | 1150 | 7.3212 | 55300000 | 14.4
[17 empty] | 222 | 1180 | 7.3874 | 57200000 | 14.5 |  |  | 222 | 1170 | 7.3879 | 55400000 | 14.5 | 222 | 1170 | 7.3856 | 55000000 | 14.5 | 222 | 1070 | 7.3859 | 52900000 | 14.5 | 222 | 1150 | 7.3891 | 55300000 | 14.5
[17 empty] | 224 | 1180 | 7.4549 | 57200000 | 14.7 |  |  | 224 | 1170 | 7.4527 | 55400000 | 14.7 | 224 | 1170 | 7.4507 | 55000000 | 14.7 | 224 | 1080 | 7.454 | 53000000 | 14.7 | 224 | 1150 | 7.4541 | 55300000 | 14.7
[17 empty] | 226 | 1180 | 7.5198 | 57200000 | 14.8 |  |  | 226 | 1170 | 7.5208 | 55500000 | 14.8 | 226 | 1170 | 7.5188 | 55000000 | 14.8 | 226 | 1080 | 7.5187 | 53000000 | 14.8 | 226 | 1150 | 7.5217 | 55300000 | 14.8
[17 empty] | 228 | 1180 | 7.5878 | 57200000 | 14.9 |  |  | 228 | 1170 | 7.5883 | 55500000 | 14.9 | 228 | 1170 | 7.5861 | 55000000 | 14.9 | 228 | 1080 | 7.5864 | 53000000 | 14.9 | 228 | 1150 | 7.5896 | 55400000 | 14.9
[17 empty] | 230 | 1180 | 7.6555 | 57200000 | 15.1 |  |  | 230 | 1170 | 7.6558 | 55500000 | 15.1 | 230 | 1170 | 7.6538 | 54900000 | 15.1 | 230 | 1080 | 7.6545 | 53000000 | 15.1 | 230 | 1150 | 7.6574 | 55400000 | 15.1
[17 empty] | 232 | 1180 | 7.723 | 57100000 | 15.2 |  |  | 232 | 1170 | 7.7238 | 55500000 | 15.2 | 232 | 1170 | 7.7219 | 54900000 | 15.2 | 232 | 1080 | 7.7218 | 53000000 | 15.2 | 232 | 1150 | 7.7248 | 55300000 | 15.2
[17 empty] | 234 | 1180 | 7.7908 | 57100000 | 15.3 |  |  | 234 | 1170 | 7.7888 | 55600000 | 15.3 | 234 | 1160 | 7.7866 | 54900000 | 15.3 | 234 | 1080 | 7.7868 | 53000000 | 15.3 | 234 | 1150 | 7.7901 | 55300000 | 15.3
[17 empty] | 236 | 1180 | 7.8559 | 57200000 | 15.5 |  |  | 236 | 1170 | 7.8563 | 55500000 | 15.5 | 236 | 1160 | 7.8542 | 54800000 | 15.5 | 236 | 1080 | 7.855 | 53000000 | 15.5 | 236 | 1150 | 7.858 | 55300000 | 15.5
[17 empty] | 238 | 1180 | 7.9234 | 57100000 | 15.6 |  |  | 238 | 1170 | 7.9244 | 55600000 | 15.6 | 238 | 1160 | 7.9224 | 54800000 | 15.6 | 238 | 1080 | 7.9222 | 53000000 | 15.6 | 238 | 1150 | 7.9252 | 55300000 | 15.6
[17 empty] | 240 | 1180 | 7.9913 | 57200000 | 15.7 |  |  | 240 | 1170 | 7.9919 | 55600000 | 15.7 | 240 | 1160 | 7.9897 | 54700000 | 15.7 | 240 | 1080 | 7.9899 | 53000000 | 15.7 | 240 | 1150 | 7.993 | 55300000 | 15.7
[17 empty] | 242 | 1180 | 8.0591 | 57100000 | 15.9 |  |  | 242 | 1170 | 8.0594 | 55600000 | 15.9 | 242 | 1160 | 8.0572 | 54700000 | 15.9 | 242 | 1080 | 8.058 | 53100000 | 15.9 | 242 | 1150 | 8.0611 | 55300000 | 15.9
[17 empty] | 244 | 1180 | 8.1265 | 57100000 | 16 |  |  | 244 | 1170 | 8.1248 | 55600000 | 16 | 244 | 1160 | 8.1228 | 54700000 | 16 | 244 | 1080 | 8.1228 | 53000000 | 16 | 244 | 1150 | 8.1284 | 55300000 | 16
[17 empty] | 246 | 1180 | 8.1917 | 57100000 | 16.1 |  |  | 246 | 1170 | 8.1924 | 55600000 | 16.1 | 246 | 1160 | 8.2059 | 54600000 | 16.2 | 246 | 1080 | 8.1982 | 53000000 | 16.1 | 246 | 1150 | 8.1935 | 55300000 | 16.1
[17 empty] | 248 | 1180 | 8.2596 | 57100000 | 16.3 |  |  | 248 | 1170 | 8.2595 | 55600000 | 16.3 | 249 | 1160 | 8.2763 | 54600000 | 16.3 | 248 | 1080 | 8.2685 | 53000000 | 16.3 | 248 | 1150 | 8.2615 | 55300000 | 16.3
[17 empty] | 250 | 1180 | 8.327 | 57000000 | 16.4 |  |  | 250 | 1170 | 8.3273 | 55600000 | 16.4 | 251 | 1160 | 8.3623 | 54500000 | 16.5 | 251 | 1080 | 8.3417 | 53000000 | 16.4 | 250 | 1150 | 8.3289 | 55300000 | 16.4
[17 empty] | 252 | 1180 | 8.3947 | 57100000 | 16.5 |  |  | 252 | 1170 | 8.3952 | 55600000 | 16.5 | 253 | 1160 | 8.4324 | 54500000 | 16.6 | 253 | 1080 | 8.4173 | 53000000 | 16.6 | 252 | 1150 | 8.3965 | 55300000 | 16.5
[17 empty] | 254 | 1180 | 8.4601 | 57000000 | 16.7 |  |  | 254 | 1170 | 8.4599 | 55600000 | 16.7 | 255 | 1160 | 8.4947 | 54400000 | 16.7 | 255 | 1080 | 8.4873 | 53000000 | 16.7 | 254 | 1150 | 8.4647 | 55300000 | 16.7
[17 empty] | 256 | 1180 | 8.5275 | 57000000 | 16.8 |  |  | 256 | 1170 | 8.5277 | 55600000 | 16.8 | 257 | 1150 | 8.5728 | 54300000 | 16.9 | 257 | 1080 | 8.5522 | 53000000 | 16.8 | 256 | 1150 | 8.5293 | 55200000 | 16.8
[17 empty] | 258 | 1180 | 8.5952 | 57000000 | 16.9 |  |  | 258 | 1170 | 8.5956 | 55700000 | 16.9 | 260 | 1150 | 8.6434 | 54300000 | 17 | 259 | 1080 | 8.6304 | 53000000 | 17 | 258 | 1150 | 8.597 | 55200000 | 16.9
[17 empty] | 260 | 1180 | 8.6632 | 57000000 | 17.1 |  |  | 260 | 1170 | 8.663 | 55600000 | 17.1 | 261 | 1150 | 8.7109 | 54200000 | 17.1 | 261 | 1080 | 8.701 | 53000000 | 17.1 | 260 | 1150 | 8.6651 | 55200000 | 17.1
[17 empty] | 262 | 1180 | 8.7306 | 56900000 | 17.2 |  |  | 262 | 1170 | 8.7282 | 55600000 | 17.2 | 264 | 1150 | 8.7837 | 54100000 | 17.3 | 263 | 1080 | 8.7712 | 53000000 | 17.3 | 262 | 1150 | 8.7324 | 55100000 | 17.2
[17 empty] | 264 | 1180 | 8.7983 | 56900000 | 17.3 |  |  | 265 | 1170 | 8.8089 | 55600000 | 17.3 | 266 | 1140 | 8.8618 | 53800000 | 17.4 | 265 | 1080 | 8.8309 | 52900000 | 17.4 | 264 | 1150 | 8.8 | 55100000 | 17.3
[17 empty] | 266 | 1180 | 8.8636 | 56800000 | 17.4 |  |  | 267 | 1170 | 8.8871 | 55600000 | 17.5 | 268 | 1130 | 8.9347 | 53200000 | 17.6 | 267 | 1080 | 8.8989 | 52900000 | 17.5 | 266 | 1140 | 8.8656 | 55100000 | 17.5
[17 empty] | 268 | 1180 | 8.9311 | 56800000 | 17.6 |  |  | 269 | 1170 | 8.9678 | 55600000 | 17.7 | [5 empty] | 270 | 1080 | 8.9775 | 52900000 | 17.7 | 268 | 1140 | 8.933 | 55100000 | 17.6
[17 empty] | 270 | 1170 | 8.9986 | 56700000 | 17.7 |  |  | 271 | 1170 | 9.0383 | 55600000 | 17.8 | [5 empty] | 272 | 1070 | 9.0582 | 52900000 | 17.8 | 270 | 1140 | 9.0005 | 55000000 | 17.7
[17 empty] | 272 | 1170 | 9.0668 | 56600000 | 17.8 |  |  | 274 | 1170 | 9.1109 | 55600000 | 17.9 | [5 empty] | 274 | 1070 | 9.1229 | 52900000 | 18 | 272 | 1140 | 9.0687 | 55000000 | 17.9
[17 empty] | 274 | 1170 | 9.1314 | 56500000 | 18 |  |  | 275 | 1170 | 9.168 | 55600000 | 18 | [5 empty] | 276 | 1070 | 9.1931 | 52800000 | 18.1 | 274 | 1140 | 9.1361 | 55000000 | 18
[17 empty] | 276 | 1170 | 9.199 | 56400000 | 18.1 |  |  | 277 | 1170 | 9.2351 | 55600000 | 18.2 | [5 empty] | 278 | 1070 | 9.2637 | 52800000 | 18.2 | 276 | 1140 | 9.201 | 54900000 | 18.1
[17 empty] | 278 | 1170 | 9.2674 | 56300000 | 18.2 |  |  | 279 | 1170 | 9.3025 | 55600000 | 18.3 | [5 empty] | 280 | 1070 | 9.3287 | 52800000 | 18.4 | 278 | 1140 | 9.269 | 54900000 | 18.2
[17 empty] | 280 | 1160 | 9.3346 | 56100000 | 18.4 |  |  | 281 | 1170 | 9.3703 | 55600000 | 18.4 | [5 empty] | 282 | 1070 | 9.3962 | 52800000 | 18.5 | 280 | 1140 | 9.3365 | 54900000 | 18.4
[17 empty] | 282 | 1160 | 9.4022 | 55800000 | 18.5 |  |  | 283 | 1170 | 9.4383 | 55600000 | 18.6 | [5 empty] | 284 | 1070 | 9.4642 | 52700000 | 18.6 | 282 | 1140 | 9.4041 | 54800000 | 18.5
[17 empty] | 284 | 1150 | 9.4678 | 55300000 | 18.6 |  |  | 285 | 1170 | 9.5056 | 55600000 | 18.7 | [5 empty] | 286 | 1070 | 9.5319 | 52700000 | 18.8 | 284 | 1140 | 9.472 | 54700000 | 18.6
[24 empty] | 287 | 1170 | 9.5708 | 55600000 | 18.8 | [5 empty] | 288 | 1070 | 9.5967 | 52600000 | 18.9 | 286 | 1140 | 9.537 | 54700000 | 18.8
[24 empty] | 289 | 1170 | 9.6387 | 55600000 | 19 | [5 empty] | 290 | 1070 | 9.6646 | 52600000 | 19 | 288 | 1130 | 9.6045 | 54600000 | 18.9
[24 empty] | 291 | 1170 | 9.706 | 55600000 | 19.1 | [5 empty] | 292 | 1070 | 9.7323 | 52500000 | 19.2 | 290 | 1130 | 9.6725 | 54500000 | 19
[24 empty] | 293 | 1170 | 9.7738 | 55600000 | 19.2 | [5 empty] | 294 | 1070 | 9.7998 | 52500000 | 19.3 | 292 | 1130 | 9.7401 | 54500000 | 19.2
[24 empty] | 295 | 1170 | 9.8419 | 55600000 | 19.4 | [5 empty] | 296 | 1060 | 9.8677 | 52400000 | 19.4 | 294 | 1130 | 9.8076 | 54300000 | 19.3
[24 empty] | 297 | 1170 | 9.9066 | 55500000 | 19.5 | [5 empty] | 298 | 1060 | 9.9328 | 52300000 | 19.6 | 296 | 1130 | 9.873 | 54200000 | 19.4
[24 empty] | 299 | 1170 | 9.9742 | 55500000 | 19.6 | [5 empty] | 300 | 1060 | 10 | 52200000 | 19.7 | 298 | 1120 | 9.9406 | 54000000 | 19.6
[24 empty] | 301 | 1170 | 10.042 | 55500000 | 19.8 | [5 empty] | 302 | 1060 | 10.068 | 52100000 | 19.8 | 300 | 1120 | 10.008 | 53800000 | 19.7
[24 empty] | 303 | 1170 | 10.11 | 55500000 | 19.9 | [5 empty] | 304 | 1060 | 10.136 | 52100000 | 20 | 302 | 1110 | 10.076 | 53400000 | 19.8
[24 empty] | 305 | 1170 | 10.177 | 55400000 | 20 | [5 empty] | 306 | 1050 | 10.203 | 51900000 | 20.1 | 304 | 1080 | 10.144 | 52000000 | 20
[24 empty] | 307 | 1170 | 10.243 | 55500000 | 20.2 | [5 empty] | 308 | 1050 | 10.268 | 51700000 | 20.2
[24 empty] | 309 | 1170 | 10.31 | 55400000 | 20.3 | [5 empty] | 310 | 1050 | 10.336 | 51500000 | 20.3
[24 empty] | 311 | 1170 | 10.378 | 55400000 | 20.4 | [5 empty] | 312 | 1040 | 10.403 | 51200000 | 20.5
[24 empty] | 313 | 1170 | 10.446 | 55400000 | 20.6
[24 empty] | 315 | 1160 | 10.513 | 55300000 | 20.7
[24 empty] | 317 | 1160 | 10.578 | 55300000 | 20.8
[24 empty] | 319 | 1160 | 10.646 | 55200000 | 21
[24 empty] | 321 | 1160 | 10.714 | 55200000 | 21.1
[24 empty] | 324 | 1160 | 10.781 | 55200000 | 21.2
[24 empty] | 326 | 1160 | 10.849 | 55200000 | 21.4
[24 empty] | 328 | 1160 | 10.914 | 55100000 | 21.5
[24 empty] | 330 | 1160 | 10.995 | 55100000 | 21.6
[24 empty] | 333 | 1160 | 11.104 | 55000000 | 21.9
[24 empty] | 335 | 1160 | 11.177 | 55000000 | 22
[24 empty] | 338 | 1160 | 11.26 | 54900000 | 22.2
[24 empty] | 340 | 1160 | 11.339 | 54800000 | 22.3
[24 empty] | 343 | 1150 | 11.409 | 54800000 | 22.5
[24 empty] | 344 | 1150 | 11.471 | 54800000 | 22.6
[24 empty] | 346 | 1150 | 11.537 | 54700000 | 22.7
[24 empty] | 348 | 1150 | 11.605 | 54700000 | 22.8
[24 empty] | 350 | 1150 | 11.672 | 54600000 | 23
[24 empty] | 352 | 1150 | 11.739 | 54500000 | 23.1
[24 empty] | 354 | 1150 | 11.805 | 54500000 | 23.2
[24 empty] | 356 | 1150 | 11.872 | 54400000 | 23.4
[24 empty] | 358 | 1140 | 11.94 | 54300000 | 23.5
[24 empty] | 360 | 1140 | 12.008 | 54200000 | 23.6
[24 empty] | 362 | 1140 | 12.075 | 54100000 | 23.8
[24 empty] | 364 | 1140 | 12.14 | 54000000 | 23.9
[24 empty] | 366 | 1140 | 12.208 | 53900000 | 24
[24 empty] | 368 | 1130 | 12.276 | 53700000 | 24.2
[24 empty] | 371 | 1120 | 12.359 | 53400000 | 24.3
[24 empty] | 374 | 1110 | 12.445 | 52600000 | 24.5

## Group 2
Group 2
Group 2 Vertical | [26 empty] | Group 2 Horizontal
Averages |  |  |  |  | Min | Max | [20 empty] | Averages |  |  |  |  | Min | Max
Max Force = |  | 317.28 | N | Range = | 59.4 | 531 | N | STD | 171.1107 | [17 empty] | Max Force = |  | 1116 | N | Range = | 1090 | 1150 | N | STD | 24.97999
Max Elongation = |  | 2.95374 | mm |  | 2.4178 | 3.6962 | mm | STD | 0.4871843 | [17 empty] | Max Elongation = |  | 12.103 | mm |  | 10.813 | 13.842 | mm | STD | 0.9923461
Ultimate Strength = |  | 15.526 | MPa |  | 2.95 | 25.9 | Mpa | STD | 8.281323 | [17 empty] | Ultimate Strength = |  | 50.72 | MPa |  | 49.3 | 52.6 | Mpa | STD | 1.183892
Max = | 183 | 2.6141 | 9180000 | 5.15 |  |  | Max = | 59.4 | 2.6856 | 2950000 | 5.29 | Max = | 418 | 3.355 | 20200000 | 6.6 | Max = | 395 | 3.6962 | 19400000 | 7.28 | Max = | 531 | 2.4178 | 25900000 | 4.76 | Max = | 1090 | 12.156 | 49900000 | 23.9 |  |  | Max = | 1110 | 13.842 | 49300000 | 27.2 | Max = | 1090 | 12.083 | 50300000 | 23.8 | Max = | 1140 | 11.621 | 52600000 | 22.9 | Max = | 1150 | 10.813 | 51500000 | 21.3
Group 2 Vertical Test 11 | [6 empty] | Group 2 Vertical Test 12 |  |  |  |  | Group 2 Vertical Test 13 |  |  |  |  | Group 2 Vertical Test 14 |  |  |  |  | Group 2 Vertical Test 15 |  |  |  |  | Group 2 Horizontal Test 16 | [6 empty] | Group 2 Horizontal Test 17 |  |  |  |  | Group 2 Horizontal Test 18 |  |  |  |  | Group 2 Horizontal Test 19 |  |  |  |  | Group 2 Horizontal Test 20
Time (sec) | Force (N) | Position (mm) | Stress (Pa) | Strain (%) |  |  | Time (sec) | Force (N) | Position (mm) | Stress (Pa) | Strain (%) | Time (sec) | Force (N) | Position (mm) | Stress (Pa) | Strain (%) | Time (sec) | Force (N) | Position (mm) | Stress (Pa) | Strain (%) | Time (sec) | Force (N) | Position (mm) | Stress (Pa) | Strain (%) | Time (sec) | Force (N) | Position (mm) | Stress (Pa) | Strain (%) |  |  | Time (sec) | Force (N) | Position (mm) | Stress (Pa) | Strain (%) | Time (sec) | Force (N) | Position (mm) | Stress (Pa) | Strain (%) | Time (sec) | Force (N) | Position (mm) | Stress (Pa) | Strain (%) | Time (sec) | Force (N) | Position (mm) | Stress (Pa) | Strain (%)
2.02 | 12.8 | 0.0639 | 641000 | 0.126 |  |  | 2.21 | 7.72 | 0.0675 | 384000 | 0.133 | 2.2 | 28.9 | 0.0687 | 1400000 | 0.135 | 2.21 | 25.3 | 0.0675 | 1240000 | 0.133 | 2.11 | 33.9 | 0.068 | 1650000 | 0.134 | 2.21 | 59.1 | 0.0674 | 2720000 | 0.133 |  |  | 2.14 | 56.6 | 0.0678 | 2510000 | 0.133 | 1.97 | 54.2 | 0.0642 | 2500000 | 0.126 | 2.13 | 51.5 | 0.068 | 2370000 | 0.134 | 2.14 | 56.4 | 0.0685 | 2520000 | 0.135
4.03 | 24.7 | 0.1319 | 1240000 | 0.26 |  |  | 4.23 | 13.9 | 0.1357 | 690000 | 0.267 | 4.21 | 52.9 | 0.1345 | 2560000 | 0.265 | 4.23 | 48.9 | 0.1354 | 2400000 | 0.267 | 4.13 | 61.8 | 0.1355 | 3010000 | 0.267 | 4.23 | 65.9 | 0.135 | 3030000 | 0.266 |  |  | 4.15 | 61.5 | 0.1358 | 2720000 | 0.267 | 3.98 | 56.4 | 0.1316 | 2600000 | 0.259 | 4.14 | 56.5 | 0.1359 | 2600000 | 0.268 | 4.15 | 59.8 | 0.1363 | 2670000 | 0.268
6.05 | 36.2 | 0.1992 | 1810000 | 0.392 |  |  | 6.24 | 19.9 | 0.2036 | 988000 | 0.401 | 6.22 | 68.2 | 0.2025 | 3300000 | 0.399 | 6.23 | 60.8 | 0.2037 | 2980000 | 0.401 | 6.14 | 63.1 | 0.2034 | 3070000 | 0.4 | 6.23 | 70.6 | 0.2027 | 3250000 | 0.399 |  |  | 6.15 | 66.3 | 0.201 | 2930000 | 0.396 | 6 | 56.7 | 0.1967 | 2620000 | 0.387 | 6.15 | 59.1 | 0.201 | 2720000 | 0.396 | 6.16 | 60.5 | 0.2036 | 2700000 | 0.401
8.05 | 47.4 | 0.2668 | 2370000 | 0.525 |  |  | 8.24 | 25.2 | 0.2689 | 1250000 | 0.529 | 8.23 | 68.5 | 0.2679 | 3320000 | 0.527 | 8.24 | 64.7 | 0.2688 | 3170000 | 0.529 | 8.16 | 63.6 | 0.2684 | 3090000 | 0.528 | 8.23 | 93.9 | 0.2685 | 4320000 | 0.529 |  |  | 8.17 | 91.6 | 0.2689 | 4050000 | 0.529 | 8.01 | 57.6 | 0.2647 | 2660000 | 0.521 | 8.15 | 84.4 | 0.269 | 3890000 | 0.53 | 8.17 | 61.4 | 0.2689 | 2740000 | 0.529
10.1 | 57 | 0.3322 | 2850000 | 0.654 |  |  | 10.3 | 30.3 | 0.3372 | 1500000 | 0.664 | 10.2 | 69.6 | 0.3361 | 3370000 | 0.662 | 10.2 | 64.4 | 0.3368 | 3150000 | 0.663 | 10.2 | 64 | 0.3359 | 3110000 | 0.661 | 10.3 | 133 | 0.3362 | 6130000 | 0.662 |  |  | 10.2 | 130 | 0.3363 | 5760000 | 0.662 | 10 | 61.3 | 0.3318 | 2830000 | 0.653 | 10.2 | 130 | 0.3369 | 6000000 | 0.663 | 10.2 | 73.6 | 0.3369 | 3290000 | 0.663
12.1 | 62.2 | 0.3995 | 3110000 | 0.786 |  |  | 12.3 | 34.9 | 0.4024 | 1730000 | 0.792 | 12.2 | 70.6 | 0.4017 | 3420000 | 0.791 | 12.3 | 65.1 | 0.403 | 3190000 | 0.793 | 12.2 | 65.1 | 0.404 | 3170000 | 0.795 | 12.3 | 176 | 0.4041 | 8090000 | 0.795 |  |  | 12.2 | 172 | 0.404 | 7630000 | 0.795 | 12 | 108 | 0.3994 | 4980000 | 0.786 | 12.2 | 176 | 0.4042 | 8120000 | 0.796 | 12.2 | 136 | 0.4042 | 6060000 | 0.796
14.1 | 65.2 | 0.4674 | 3260000 | 0.92 |  |  | 14.3 | 39.2 | 0.4703 | 1950000 | 0.926 | 14.3 | 74.8 | 0.4693 | 3620000 | 0.924 | 14.3 | 76 | 0.4706 | 3720000 | 0.926 | 14.2 | 90.3 | 0.4715 | 4390000 | 0.928 | 14.3 | 215 | 0.4701 | 9870000 | 0.925 |  |  | 14.2 | 212 | 0.4694 | 9370000 | 0.924 | 14 | 163 | 0.4652 | 7530000 | 0.916 | 14.2 | 220 | 0.4694 | 10100000 | 0.924 | 14.2 | 195 | 0.4719 | 8690000 | 0.929
16.1 | 65.8 | 0.5352 | 3290000 | 1.05 |  |  | 16.3 | 42.9 | 0.5385 | 2130000 | 1.06 | 16.3 | 95.3 | 0.5375 | 4610000 | 1.06 | 16.3 | 96.1 | 0.5357 | 4710000 | 1.05 | 16.2 | 123 | 0.539 | 5990000 | 1.06 | 16.3 | 254 | 0.5378 | 11700000 | 1.06 |  |  | 16.2 | 251 | 0.5367 | 11100000 | 1.06 | 16.1 | 214 | 0.5324 | 9900000 | 1.05 | 16.2 | 264 | 0.5371 | 12200000 | 1.06 | 16.2 | 248 | 0.5373 | 11100000 | 1.06
18.1 | 66.8 | 0.6026 | 3340000 | 1.19 |  |  | 18.3 | 46.4 | 0.6038 | 2300000 | 1.19 | 18.3 | 117 | 0.6031 | 5680000 | 1.19 | 18.3 | 116 | 0.6037 | 5690000 | 1.19 | 18.2 | 153 | 0.6044 | 7450000 | 1.19 | 18.3 | 290 | 0.6057 | 13300000 | 1.19 |  |  | 18.2 | 287 | 0.6044 | 12700000 | 1.19 | 18.1 | 263 | 0.6001 | 12200000 | 1.18 | 18.2 | 307 | 0.6045 | 14200000 | 1.19 | 18.2 | 298 | 0.6046 | 13300000 | 1.19
20.2 | 68.3 | 0.6677 | 3420000 | 1.31 |  |  | 20.3 | 49.4 | 0.6717 | 2450000 | 1.32 | 20.3 | 138 | 0.67 | 6690000 | 1.32 | 20.3 | 134 | 0.671 | 6560000 | 1.32 | 20.2 | 183 | 0.672 | 8880000 | 1.32 | 20.3 | 328 | 0.6716 | 15100000 | 1.32 |  |  | 20.2 | 325 | 0.6726 | 14400000 | 1.32 | 20.1 | 310 | 0.6678 | 14300000 | 1.31 | 20.2 | 348 | 0.6726 | 16000000 | 1.32 | 20.3 | 346 | 0.6723 | 15500000 | 1.32
22.2 | 77.1 | 0.7357 | 3860000 | 1.45 |  |  | 22.3 | 52 | 0.7375 | 2590000 | 1.45 | 22.3 | 158 | 0.738 | 7660000 | 1.45 | 22.3 | 152 | 0.7385 | 7430000 | 1.45 | 22.3 | 210 | 0.7392 | 10200000 | 1.46 | 22.4 | 363 | 0.739 | 16700000 | 1.45 |  |  | 22.3 | 360 | 0.7398 | 15900000 | 1.46 | 22.1 | 352 | 0.7353 | 16200000 | 1.45 | 22.2 | 386 | 0.7379 | 17800000 | 1.45 | 22.3 | 392 | 0.7408 | 17500000 | 1.46
24.2 | 85.9 | 0.803 | 4300000 | 1.58 |  |  | 24.3 | 54.4 | 0.8045 | 2700000 | 1.58 | 24.3 | 177 | 0.8057 | 8550000 | 1.59 | 24.3 | 168 | 0.8066 | 8240000 | 1.59 | 24.3 | 237 | 0.8071 | 11500000 | 1.59 | 24.4 | 397 | 0.8054 | 18200000 | 1.59 |  |  | 24.3 | 391 | 0.8051 | 17300000 | 1.58 | 24.1 | 390 | 0.8006 | 18000000 | 1.58 | 24.2 | 422 | 0.8053 | 19500000 | 1.59 | 24.3 | 432 | 0.8051 | 19300000 | 1.58
26.2 | 94.1 | 0.8707 | 4710000 | 1.71 |  |  | 26.3 | 56.4 | 0.8712 | 2800000 | 1.71 | 26.3 | 194 | 0.8731 | 9390000 | 1.72 | 26.3 | 183 | 0.8737 | 8990000 | 1.72 | 26.3 | 263 | 0.8749 | 12800000 | 1.72 | 26.4 | 429 | 0.8733 | 19700000 | 1.72 |  |  | 26.3 | 422 | 0.873 | 18700000 | 1.72 | 26.1 | 428 | 0.8689 | 19700000 | 1.71 | 26.3 | 456 | 0.873 | 21000000 | 1.72 | 26.3 | 471 | 0.8727 | 21000000 | 1.72
28.2 | 102 | 0.9388 | 5100000 | 1.85 |  |  | 28.3 | 58.2 | 0.9393 | 2890000 | 1.85 | 28.4 | 210 | 0.9385 | 10200000 | 1.85 | 28.4 | 197 | 0.9389 | 9680000 | 1.85 | 28.3 | 286 | 0.9396 | 13900000 | 1.85 | 28.4 | 459 | 0.9406 | 21100000 | 1.85 |  |  | 28.3 | 451 | 0.9403 | 19900000 | 1.85 | 28.1 | 461 | 0.9359 | 21300000 | 1.84 | 28.3 | 488 | 0.9411 | 22500000 | 1.85 | 28.3 | 508 | 0.9408 | 22700000 | 1.85
30.2 | 109 | 1.0036 | 5440000 | 1.98 |  |  | 30.3 | 59.4 | 1.0067 | 2950000 | 1.98 | 30.4 | 226 | 1.006 | 10900000 | 1.98 | 30.4 | 211 | 1.0069 | 10300000 | 1.98 | 30.3 | 310 | 1.0075 | 15100000 | 1.98 | 30.4 | 487 | 1.0083 | 22400000 | 1.98 |  |  | 30.3 | 477 | 1.008 | 21100000 | 1.98 | 30.1 | 491 | 1.0009 | 22700000 | 1.97 | 30.3 | 515 | 1.0058 | 23700000 | 1.98 | 30.3 | 540 | 1.0082 | 24100000 | 1.98
32.2 | 115 | 1.0715 | 5770000 | 2.11 |  |  | 32.4 | 59.3 | 1.0718 | 2950000 | 2.11 | 32.4 | 240 | 1.0736 | 11600000 | 2.11 | 32.4 | 224 | 1.0743 | 11000000 | 2.11 | 32.3 | 332 | 1.0754 | 16100000 | 2.12 | 32.4 | 513 | 1.0764 | 23600000 | 2.12 |  |  | 32.4 | 502 | 1.076 | 22200000 | 2.12 | 32.1 | 520 | 1.0689 | 24000000 | 2.1 | 32.3 | 542 | 1.0735 | 25000000 | 2.11 | 32.3 | 571 | 1.0759 | 25500000 | 2.12
34.2 | 121 | 1.1397 | 6070000 | 2.24 |  |  | 34.4 | 58.3 | 1.1398 | 2900000 | 2.24 | 34.4 | 253 | 1.1406 | 12300000 | 2.25 | 34.4 | 236 | 1.1419 | 11600000 | 2.25 | 34.3 | 351 | 1.1427 | 17100000 | 2.25 | 34.4 | 537 | 1.141 | 24700000 | 2.25 |  |  | 34.4 | 524 | 1.1435 | 23200000 | 2.25 | 34.2 | 547 | 1.1365 | 25300000 | 2.24 | 34.3 | 567 | 1.1419 | 26200000 | 2.25 | 34.3 | 599 | 1.1413 | 26800000 | 2.25
36.2 | 127 | 1.2043 | 6340000 | 2.37 |  |  | 36.4 | 58.1 | 1.2073 | 2890000 | 2.38 | 36.4 | 266 | 1.2095 | 12900000 | 2.38 | 36.4 | 247 | 1.2099 | 12100000 | 2.38 | 36.3 | 370 | 1.208 | 18000000 | 2.38 | 36.5 | 560 | 1.2087 | 25800000 | 2.38 |  |  | 36.4 | 545 | 1.2085 | 24100000 | 2.38 | 36.2 | 572 | 1.204 | 26400000 | 2.37 | 36.3 | 590 | 1.2089 | 27200000 | 2.38 | 36.4 | 626 | 1.2089 | 27900000 | 2.38
38.3 | 132 | 1.2721 | 6620000 | 2.5 |  |  | 38.4 | 57.8 | 1.2746 | 2870000 | 2.51 | 38.4 | 277 | 1.2745 | 13400000 | 2.51 | 38.4 | 257 | 1.2747 | 12600000 | 2.51 | 38.4 | 388 | 1.2759 | 18900000 | 2.51 | 38.5 | 582 | 1.2768 | 26700000 | 2.51 |  |  | 38.4 | 566 | 1.2765 | 25000000 | 2.51 | 38.2 | 595 | 1.2719 | 27500000 | 2.5 | 38.3 | 612 | 1.274 | 28200000 | 2.51 | 38.4 | 650 | 1.2765 | 29000000 | 2.51
40.3 | 137 | 1.3401 | 6870000 | 2.64 |  |  | 40.4 | 55.8 | 1.3425 | 2770000 | 2.64 | 40.4 | 288 | 1.3421 | 14000000 | 2.64 | 40.5 | 267 | 1.3423 | 13100000 | 2.64 | 40.4 | 404 | 1.3432 | 19600000 | 2.64 | 40.5 | 603 | 1.3442 | 27700000 | 2.65 |  |  | 40.4 | 585 | 1.344 | 25900000 | 2.65 | 40.2 | 616 | 1.337 | 28500000 | 2.63 | 40.4 | 635 | 1.342 | 29300000 | 2.64 | 40.4 | 673 | 1.3423 | 30100000 | 2.64
42.3 | 142 | 1.4075 | 7100000 | 2.77 |  |  | 42.4 | 34.2 | 1.4075 | 1700000 | 2.77 | 42.5 | 299 | 1.41 | 14500000 | 2.78 | 42.5 | 276 | 1.4103 | 13500000 | 2.78 | 42.4 | 419 | 1.411 | 20400000 | 2.78 | 42.5 | 622 | 1.4118 | 28600000 | 2.78 |  |  | 42.4 | 604 | 1.4115 | 26700000 | 2.78 | 42.2 | 637 | 1.4047 | 29400000 | 2.77 | 42.4 | 656 | 1.4093 | 30200000 | 2.77 | 42.4 | 695 | 1.4094 | 31100000 | 2.77
44.3 | 146 | 1.4725 | 7310000 | 2.9 |  |  | 44.4 | 34 | 1.475 | 1690000 | 2.9 | 44.5 | 308 | 1.475 | 14900000 | 2.9 | 44.5 | 285 | 1.4778 | 14000000 | 2.91 | 44.4 | 433 | 1.4785 | 21100000 | 2.91 | 44.5 | 639 | 1.4768 | 29400000 | 2.91 |  |  | 44.4 | 622 | 1.4794 | 27500000 | 2.91 | 44.2 | 657 | 1.4726 | 30300000 | 2.9 | 44.4 | 676 | 1.4769 | 31200000 | 2.91 | 44.4 | 717 | 1.477 | 32000000 | 2.91
46.3 | 150 | 1.5406 | 7500000 | 3.03 |  |  | 46.5 | 32.9 | 1.5429 | 1640000 | 3.04 | 46.5 | 317 | 1.5427 | 15300000 | 3.04 | 46.5 | 293 | 1.5453 | 14300000 | 3.04 | 46.4 | 446 | 1.5458 | 21700000 | 3.04 | 46.5 | 656 | 1.5442 | 30200000 | 3.04 |  |  | 46.5 | 639 | 1.5444 | 28300000 | 3.04 | 46.2 | 675 | 1.5404 | 31200000 | 3.03 | 46.4 | 696 | 1.545 | 32100000 | 3.04 | 46.4 | 738 | 1.5449 | 33000000 | 3.04
48.3 | 154 | 1.6079 | 7690000 | 3.17 |  |  | 48.5 | 23.1 | 1.6107 | 1150000 | 3.17 | 48.5 | 325 | 1.6108 | 15700000 | 3.17 | 48.5 | 300 | 1.6108 | 14700000 | 3.17 | 48.4 | 458 | 1.6109 | 22300000 | 3.17 | 48.5 | 672 | 1.6118 | 30900000 | 3.17 |  |  | 48.5 | 656 | 1.612 | 29000000 | 3.17 | 48.3 | 692 | 1.6052 | 32000000 | 3.16 | 48.4 | 714 | 1.6098 | 32900000 | 3.17 | 48.4 | 757 | 1.6126 | 33800000 | 3.17
50.3 | 157 | 1.6756 | 7870000 | 3.3 |  |  | 50.5 | 22 | 1.6781 | 1090000 | 3.3 | 50.5 | 333 | 1.6779 | 16100000 | 3.3 | 50.5 | 307 | 1.6781 | 15100000 | 3.3 | 50.4 | 468 | 1.679 | 22800000 | 3.31 | 50.6 | 688 | 1.6798 | 31600000 | 3.31 |  |  | 50.5 | 672 | 1.68 | 29700000 | 3.31 | 50.3 | 709 | 1.6725 | 32700000 | 3.29 | 50.4 | 733 | 1.6777 | 33800000 | 3.3 | 50.4 | 775 | 1.6774 | 34600000 | 3.3
52.4 | 161 | 1.7436 | 8040000 | 3.43 |  |  | 52.5 | 22.3 | 1.7459 | 1110000 | 3.44 | 52.5 | 340 | 1.7455 | 16500000 | 3.44 | 52.5 | 313 | 1.7456 | 15400000 | 3.44 | 52.5 | 477 | 1.7463 | 23200000 | 3.44 | 52.6 | 702 | 1.7474 | 32300000 | 3.44 |  |  | 52.5 | 688 | 1.7477 | 30400000 | 3.44 | 52.3 | 725 | 1.7403 | 33500000 | 3.43 | 52.4 | 752 | 1.7457 | 34700000 | 3.44 | 52.5 | 792 | 1.7454 | 35400000 | 3.44
54.4 | 164 | 1.8084 | 8190000 | 3.56 |  |  | 54.5 | 22.3 | 1.8112 | 1110000 | 3.57 | 54.5 | 347 | 1.811 | 16800000 | 3.56 | 54.6 | 320 | 1.8135 | 15700000 | 3.57 | 54.5 | 487 | 1.814 | 23700000 | 3.57 | 54.6 | 714 | 1.8121 | 32800000 | 3.57 |  |  | 54.5 | 702 | 1.8151 | 31100000 | 3.57 | 54.3 | 740 | 1.8077 | 34200000 | 3.56 | 54.4 | 769 | 1.8132 | 35400000 | 3.57 | 54.5 | 810 | 1.8131 | 36200000 | 3.57
56.4 | 167 | 1.8758 | 8340000 | 3.69 |  |  | 56.5 | 22.3 | 1.8785 | 1110000 | 3.7 | 56.5 | 353 | 1.8783 | 17100000 | 3.7 | 56.6 | 325 | 1.8813 | 15900000 | 3.7 | 56.5 | 495 | 1.882 | 24100000 | 3.7 | 56.6 | 728 | 1.8801 | 33500000 | 3.7 |  |  | 56.5 | 716 | 1.8804 | 31700000 | 3.7 | 56.3 | 754 | 1.8755 | 34800000 | 3.69 | 56.5 | 784 | 1.8782 | 36100000 | 3.7 | 56.5 | 825 | 1.8805 | 36900000 | 3.7
58.4 | 169 | 1.9435 | 8470000 | 3.83 |  |  | 58.6 | 22.8 | 1.9464 | 1130000 | 3.83 | 58.6 | 359 | 1.946 | 17400000 | 3.83 | 58.6 | 331 | 1.9461 | 16200000 | 3.83 | 58.5 | 502 | 1.9465 | 24400000 | 3.83 | 58.6 | 740 | 1.9477 | 34000000 | 3.83 |  |  | 58.6 | 730 | 1.9481 | 32300000 | 3.83 | 58.3 | 768 | 1.9431 | 35500000 | 3.83 | 58.5 | 800 | 1.9462 | 36900000 | 3.83 | 58.5 | 841 | 1.9483 | 37600000 | 3.84
60.4 | 172 | 2.011 | 8600000 | 3.96 |  |  | 60.6 | 23.3 | 2.0143 | 1160000 | 3.97 | 60.6 | 365 | 2.0142 | 17700000 | 3.96 | 60.6 | 336 | 2.0141 | 16500000 | 3.96 | 60.5 | 508 | 2.0143 | 24700000 | 3.97 | 60.6 | 751 | 2.0152 | 34500000 | 3.97 |  |  | 60.6 | 743 | 2.0156 | 32900000 | 3.97 | 60.3 | 780 | 2.0078 | 36000000 | 3.95 | 60.5 | 814 | 2.0136 | 37500000 | 3.96 | 60.5 | 855 | 2.0138 | 38200000 | 3.96
62.4 | 174 | 2.0786 | 8700000 | 4.09 |  |  | 62.6 | 23.7 | 2.0817 | 1180000 | 4.1 | 62.6 | 370 | 2.0814 | 17900000 | 4.1 | 62.6 | 341 | 2.0817 | 16700000 | 4.1 | 62.5 | 514 | 2.0823 | 25000000 | 4.1 | 62.6 | 762 | 2.0831 | 35000000 | 4.1 |  |  | 62.6 | 756 | 2.0834 | 33400000 | 4.1 | 62.3 | 792 | 2.0753 | 36600000 | 4.09 | 62.5 | 827 | 2.0812 | 38100000 | 4.1 | 62.5 | 868 | 2.0813 | 38800000 | 4.1
64.4 | 176 | 2.146 | 8830000 | 4.22 |  |  | 64.6 | 24.1 | 2.1469 | 1200000 | 4.23 | 64.6 | 375 | 2.1465 | 18100000 | 4.23 | 64.6 | 346 | 2.1491 | 17000000 | 4.23 | 64.5 | 519 | 2.1496 | 25200000 | 4.23 | 64.6 | 772 | 2.1479 | 35500000 | 4.23 |  |  | 64.6 | 768 | 2.1514 | 34000000 | 4.24 | 64.4 | 804 | 2.1432 | 37100000 | 4.22 | 64.5 | 841 | 2.1492 | 38800000 | 4.23 | 64.5 | 881 | 2.1492 | 39300000 | 4.23
66.4 | 178 | 2.2109 | 8900000 | 4.35 |  |  | 66.6 | 24.6 | 2.2147 | 1220000 | 4.36 | 66.6 | 380 | 2.2148 | 18400000 | 4.36 | 66.6 | 350 | 2.217 | 17200000 | 4.36 | 66.5 | 523 | 2.2147 | 25400000 | 4.36 | 66.7 | 782 | 2.2154 | 35900000 | 4.36 |  |  | 66.6 | 779 | 2.2187 | 34500000 | 4.37 | 66.4 | 815 | 2.2107 | 37600000 | 4.35 | 66.5 | 852 | 2.2141 | 39300000 | 4.36 | 66.6 | 893 | 2.217 | 39900000 | 4.36
68.5 | 180 | 2.2786 | 9000000 | 4.49 |  |  | 68.6 | 16.5 | 2.2821 | 822000 | 4.49 | 68.6 | 384 | 2.2821 | 18600000 | 4.49 | 68.7 | 354 | 2.2821 | 17400000 | 4.49 | 68.6 | 527 | 2.2827 | 25600000 | 4.49 | 68.7 | 792 | 2.283 | 36400000 | 4.49 |  |  | 68.6 | 790 | 2.2838 | 35000000 | 4.5 | 68.4 | 826 | 2.2783 | 38200000 | 4.48 | 68.5 | 864 | 2.2817 | 39900000 | 4.49 | 68.6 | 905 | 2.2821 | 40400000 | 4.49
70.5 | 182 | 2.3465 | 9090000 | 4.62 |  |  | 70.7 | 16.9 | 2.3499 | 840000 | 4.63 | 70.6 | 388 | 2.3497 | 18800000 | 4.63 | 70.7 | 358 | 2.3497 | 17600000 | 4.63 | 70.6 | 530 | 2.35 | 25800000 | 4.63 | 70.7 | 802 | 2.3509 | 36900000 | 4.63 |  |  | 70.7 | 800 | 2.3518 | 35400000 | 4.63 | 70.4 | 836 | 2.3437 | 38600000 | 4.61 | 70.6 | 876 | 2.3497 | 40400000 | 4.63 | 70.6 | 916 | 2.3499 | 40900000 | 4.63
72.5 | 182 | 2.4137 | 9130000 | 4.75 |  |  | 72.7 | 16.6 | 2.418 | 824000 | 4.76 | 72.7 | 392 | 2.4153 | 19000000 | 4.75 | 72.7 | 362 | 2.4175 | 17700000 | 4.76 | 72.6 | 531 | 2.4178 | 25900000 | 4.76 | 72.7 | 811 | 2.4183 | 37300000 | 4.76 |  |  | 72.7 | 810 | 2.4192 | 35900000 | 4.76 | 72.4 | 846 | 2.4111 | 39100000 | 4.75 | 72.6 | 887 | 2.4173 | 40900000 | 4.76 | 72.6 | 926 | 2.4178 | 41400000 | 4.76
74.5 | 183 | 2.4813 | 9170000 | 4.88 |  |  | 74.7 | 17 | 2.4826 | 847000 | 4.89 | 74.7 | 395 | 2.4825 | 19100000 | 4.89 | 74.7 | 365 | 2.4853 | 17900000 | 4.89 | [5 empty] | 74.7 | 819 | 2.4836 | 37600000 | 4.89 |  |  | 74.7 | 820 | 2.487 | 36300000 | 4.9 | 74.4 | 855 | 2.4789 | 39500000 | 4.88 | 74.6 | 897 | 2.4821 | 41300000 | 4.89 | 74.6 | 936 | 2.4852 | 41800000 | 4.89
76.5 | 183 | 2.5493 | 9180000 | 5.02 |  |  | 76.7 | 17.7 | 2.5504 | 877000 | 5.02 | 76.7 | 399 | 2.5505 | 19300000 | 5.02 | 76.7 | 368 | 2.5527 | 18100000 | 5.02 | [5 empty] | 76.7 | 827 | 2.5513 | 38000000 | 5.02 |  |  | 76.7 | 830 | 2.555 | 36700000 | 5.03 | 76.4 | 865 | 2.5469 | 39900000 | 5.01 | 76.6 | 906 | 2.5502 | 41800000 | 5.02 | 76.6 | 945 | 2.5502 | 42200000 | 5.02
78.5 | 182 | 2.6141 | 9090000 | 5.15 |  |  | 78.7 | 17.6 | 2.6183 | 872000 | 5.15 | 78.7 | 403 | 2.6161 | 19500000 | 5.15 | 78.7 | 371 | 2.6179 | 18200000 | 5.15 | [5 empty] | 78.7 | 835 | 2.6187 | 38400000 | 5.15 |  |  | 78.7 | 838 | 2.6195 | 37100000 | 5.16 | 78.5 | 872 | 2.6142 | 40300000 | 5.15 | 78.6 | 916 | 2.6177 | 42200000 | 5.15 | 78.6 | 953 | 2.6179 | 42600000 | 5.15
[7 empty] | 80.7 | 17 | 2.6856 | 846000 | 5.29 | 80.7 | 405 | 2.6832 | 19600000 | 5.28 | 80.7 | 375 | 2.6857 | 18400000 | 5.29 | [5 empty] | 80.7 | 843 | 2.6865 | 38800000 | 5.29 |  |  | 80.7 | 846 | 2.6873 | 37400000 | 5.29 | 80.5 | 880 | 2.6792 | 40600000 | 5.27 | 80.6 | 924 | 2.6855 | 42600000 | 5.29 | 80.6 | 961 | 2.6855 | 42900000 | 5.29
[12 empty] | 82.7 | 408 | 2.7511 | 19700000 | 5.42 | 82.8 | 377 | 2.7532 | 18500000 | 5.42 | [5 empty] | 82.8 | 850 | 2.7518 | 39100000 | 5.42 |  |  | 82.8 | 854 | 2.7554 | 37800000 | 5.42 | 82.5 | 887 | 2.7474 | 41000000 | 5.41 | 82.6 | 932 | 2.7509 | 43000000 | 5.42 | 82.7 | 969 | 2.7533 | 43300000 | 5.42
[12 empty] | 84.7 | 411 | 2.8189 | 19900000 | 5.55 | 84.8 | 380 | 2.8211 | 18600000 | 5.55 | [5 empty] | 84.8 | 857 | 2.8192 | 39400000 | 5.55 |  |  | 84.8 | 862 | 2.8227 | 38100000 | 5.56 | 84.5 | 894 | 2.8146 | 41300000 | 5.54 | 84.7 | 940 | 2.8185 | 43300000 | 5.55 | 84.7 | 976 | 2.8186 | 43600000 | 5.55
[12 empty] | 86.7 | 413 | 2.8837 | 20000000 | 5.68 | 86.9 | 382 | 2.8892 | 18700000 | 5.69 | [5 empty] | 86.8 | 864 | 2.8871 | 39700000 | 5.68 |  |  | 86.8 | 869 | 2.8904 | 38500000 | 5.69 | 86.5 | 901 | 2.8824 | 41600000 | 5.67 | 86.7 | 947 | 2.886 | 43700000 | 5.68 | 86.7 | 983 | 2.8861 | 43900000 | 5.68
[12 empty] | 88.7 | 415 | 2.9514 | 20100000 | 5.81 | 88.9 | 385 | 2.9565 | 18900000 | 5.82 | [5 empty] | 88.8 | 871 | 2.955 | 40000000 | 5.82 |  |  | 88.8 | 877 | 2.9584 | 38800000 | 5.82 | 88.5 | 908 | 2.9478 | 41900000 | 5.8 | 88.7 | 955 | 2.9538 | 44000000 | 5.81 | 88.7 | 989 | 2.9537 | 44200000 | 5.81
[12 empty] | 90.7 | 416 | 3.0194 | 20100000 | 5.94 | 90.9 | 387 | 3.0242 | 19000000 | 5.95 | [5 empty] | 90.8 | 877 | 3.0224 | 40300000 | 5.95 |  |  | 90.9 | 883 | 3.0259 | 39100000 | 5.96 | 90.5 | 914 | 3.0152 | 42200000 | 5.94 | 90.7 | 962 | 3.0192 | 44300000 | 5.94 | 90.7 | 996 | 3.0218 | 44500000 | 5.95
[12 empty] | 92.8 | 417 | 3.0868 | 20200000 | 6.08 | 92.9 | 389 | 3.0922 | 19100000 | 6.09 | [5 empty] | 92.8 | 883 | 3.0875 | 40600000 | 6.08 |  |  | 92.9 | 890 | 3.0934 | 39400000 | 6.09 | 92.6 | 919 | 3.0828 | 42500000 | 6.07 | 92.7 | 968 | 3.0867 | 44600000 | 6.08 | 92.7 | 1000 | 3.0891 | 44700000 | 6.08
[12 empty] | 94.8 | 418 | 3.1544 | 20200000 | 6.21 | 94.9 | 390 | 3.1595 | 19100000 | 6.22 | [5 empty] | 94.8 | 889 | 3.1554 | 40900000 | 6.21 |  |  | 94.9 | 897 | 3.1614 | 39700000 | 6.22 | 94.6 | 926 | 3.1509 | 42700000 | 6.2 | 94.7 | 974 | 3.1542 | 44900000 | 6.21 | 94.7 | 1010 | 3.1542 | 45000000 | 6.21
[12 empty] | 96.8 | 418 | 3.2199 | 20200000 | 6.34 | 96.9 | 392 | 3.2247 | 19200000 | 6.35 | [5 empty] | 96.9 | 895 | 3.2228 | 41200000 | 6.34 |  |  | 96.9 | 903 | 3.229 | 40000000 | 6.36 | 96.6 | 931 | 3.2183 | 43000000 | 6.34 | 96.7 | 981 | 3.2221 | 45200000 | 6.34 | 96.8 | 1010 | 3.2223 | 45200000 | 6.34
[12 empty] | 98.8 | 417 | 3.2873 | 20200000 | 6.47 | 99 | 393 | 3.2928 | 19300000 | 6.48 | [5 empty] | 98.9 | 900 | 3.2904 | 41400000 | 6.48 |  |  | 98.9 | 909 | 3.2939 | 40200000 | 6.48 | 98.6 | 936 | 3.2833 | 43200000 | 6.46 | 98.8 | 986 | 3.2894 | 45400000 | 6.48 | 98.8 | 1020 | 3.2896 | 45500000 | 6.48
[12 empty] | 101 | 408 | 3.355 | 19800000 | 6.6 | 101 | 394 | 3.3601 | 19300000 | 6.61 | [5 empty] | 101 | 907 | 3.3585 | 41700000 | 6.61 |  |  | 101 | 915 | 3.3624 | 40500000 | 6.62 | 101 | 942 | 3.3513 | 43500000 | 6.6 | 101 | 992 | 3.3572 | 45700000 | 6.61 | 101 | 1020 | 3.3572 | 45700000 | 6.61
[17 empty] | 103 | 395 | 3.4277 | 19400000 | 6.75 | [5 empty] | 103 | 911 | 3.4233 | 41900000 | 6.74 |  |  | 103 | 921 | 3.4297 | 40700000 | 6.75 | 103 | 947 | 3.4187 | 43700000 | 6.73 | 103 | 998 | 3.4252 | 46000000 | 6.74 | 103 | 1030 | 3.4253 | 45900000 | 6.74
[17 empty] | 105 | 395 | 3.4957 | 19400000 | 6.88 | [5 empty] | 105 | 916 | 3.491 | 42100000 | 6.87 |  |  | 105 | 925 | 3.4972 | 41000000 | 6.88 | 105 | 951 | 3.486 | 43900000 | 6.86 | 105 | 1000 | 3.4899 | 46200000 | 6.87 | 105 | 1030 | 3.4901 | 46100000 | 6.87
[17 empty] | 107 | 395 | 3.5605 | 19400000 | 7.01 | [5 empty] | 107 | 921 | 3.559 | 42400000 | 7.01 |  |  | 107 | 931 | 3.5627 | 41200000 | 7.01 | 107 | 956 | 3.5541 | 44200000 | 7 | 107 | 1010 | 3.5577 | 46400000 | 7 | 107 | 1040 | 3.5577 | 46300000 | 7
[17 empty] | 109 | 392 | 3.6282 | 19200000 | 7.14 | [5 empty] | 109 | 925 | 3.6264 | 42500000 | 7.14 |  |  | 109 | 936 | 3.6302 | 41400000 | 7.15 | 109 | 961 | 3.619 | 44400000 | 7.12 | 109 | 1010 | 3.6257 | 46600000 | 7.14 | 109 | 1040 | 3.6258 | 46500000 | 7.14
[17 empty] | 111 | 381 | 3.6962 | 18700000 | 7.28 | [5 empty] | 111 | 930 | 3.6939 | 42700000 | 7.27 |  |  | 111 | 940 | 3.6977 | 41600000 | 7.28 | 111 | 965 | 3.6865 | 44600000 | 7.26 | 111 | 1020 | 3.693 | 46800000 | 7.27 | 111 | 1050 | 3.6931 | 46700000 | 7.27
[27 empty] | 113 | 935 | 3.7595 | 43000000 | 7.4 |  |  | 113 | 946 | 3.7656 | 41900000 | 7.41 | 113 | 970 | 3.7546 | 44800000 | 7.39 | 113 | 1020 | 3.7581 | 47000000 | 7.4 | 113 | 1050 | 3.7607 | 46800000 | 7.4
[27 empty] | 115 | 939 | 3.8268 | 43200000 | 7.53 |  |  | 115 | 950 | 3.8306 | 42100000 | 7.54 | 115 | 973 | 3.822 | 45000000 | 7.52 | 115 | 1020 | 3.8262 | 47300000 | 7.53 | 115 | 1050 | 3.8263 | 47000000 | 7.53
[27 empty] | 117 | 943 | 3.8944 | 43400000 | 7.67 |  |  | 117 | 954 | 3.8981 | 42200000 | 7.67 | 117 | 977 | 3.8896 | 45100000 | 7.66 | 117 | 1030 | 3.8935 | 47400000 | 7.66 | 117 | 1060 | 3.8936 | 47200000 | 7.66
[27 empty] | 119 | 948 | 3.9626 | 43600000 | 7.8 |  |  | 119 | 959 | 3.9661 | 42500000 | 7.81 | 119 | 982 | 3.9551 | 45300000 | 7.79 | 119 | 1030 | 3.9612 | 47600000 | 7.8 | 119 | 1060 | 3.9612 | 47300000 | 7.8
[27 empty] | 121 | 952 | 4.0299 | 43800000 | 7.93 |  |  | 121 | 964 | 4.0337 | 42700000 | 7.94 | 121 | 985 | 4.0225 | 45500000 | 7.92 | 121 | 1040 | 4.0293 | 47800000 | 7.93 | 121 | 1060 | 4.0293 | 47500000 | 7.93
[27 empty] | 123 | 955 | 4.095 | 43900000 | 8.06 |  |  | 123 | 968 | 4.1012 | 42800000 | 8.07 | 123 | 989 | 4.0901 | 45700000 | 8.05 | 123 | 1040 | 4.094 | 48000000 | 8.06 | 123 | 1070 | 4.0965 | 47600000 | 8.06
[27 empty] | 125 | 960 | 4.163 | 44100000 | 8.19 |  |  | 125 | 972 | 4.1665 | 43000000 | 8.2 | 125 | 993 | 4.1581 | 45800000 | 8.19 | 125 | 1040 | 4.1618 | 48100000 | 8.19 | 125 | 1070 | 4.1615 | 47800000 | 8.19
[27 empty] | 127 | 963 | 4.2304 | 44300000 | 8.33 |  |  | 127 | 976 | 4.2342 | 43200000 | 8.34 | 127 | 996 | 4.2257 | 46000000 | 8.32 | 127 | 1050 | 4.2298 | 48300000 | 8.33 | 127 | 1070 | 4.2295 | 47900000 | 8.33
[27 empty] | 129 | 967 | 4.298 | 44400000 | 8.46 |  |  | 129 | 979 | 4.3014 | 43400000 | 8.47 | 129 | 999 | 4.2906 | 46100000 | 8.45 | 129 | 1050 | 4.2972 | 48500000 | 8.46 | 129 | 1080 | 4.297 | 48100000 | 8.46
[27 empty] | 131 | 971 | 4.366 | 44600000 | 8.59 |  |  | 131 | 983 | 4.3692 | 43500000 | 8.6 | 131 | 1000 | 4.3585 | 46300000 | 8.58 | 131 | 1050 | 4.3647 | 48600000 | 8.59 | 131 | 1080 | 4.3645 | 48200000 | 8.59
[27 empty] | 133 | 974 | 4.4308 | 44800000 | 8.72 |  |  | 133 | 987 | 4.4371 | 43700000 | 8.73 | 133 | 1010 | 4.4262 | 46500000 | 8.71 | 133 | 1060 | 4.4328 | 48800000 | 8.73 | 133 | 1080 | 4.43 | 48400000 | 8.72
[27 empty] | 135 | 978 | 4.4984 | 44900000 | 8.86 |  |  | 135 | 991 | 4.5018 | 43800000 | 8.86 | 135 | 1010 | 4.4937 | 46600000 | 8.85 | 135 | 1060 | 4.4976 | 48900000 | 8.85 | 135 | 1090 | 4.4974 | 48500000 | 8.85
[27 empty] | 137 | 982 | 4.5665 | 45100000 | 8.99 |  |  | 137 | 994 | 4.5697 | 44000000 | 9 | 137 | 1010 | 4.5614 | 46700000 | 8.98 | 137 | 1060 | 4.5652 | 49000000 | 8.99 | 137 | 1090 | 4.565 | 48600000 | 8.99
[27 empty] | 139 | 985 | 4.6341 | 45300000 | 9.12 |  |  | 139 | 998 | 4.6376 | 44200000 | 9.13 | 139 | 1010 | 4.6267 | 46900000 | 9.11 | 139 | 1070 | 4.6332 | 49200000 | 9.12 | 139 | 1090 | 4.6329 | 48700000 | 9.12
[27 empty] | 141 | 988 | 4.7016 | 45400000 | 9.26 |  |  | 141 | 1000 | 4.705 | 44300000 | 9.26 | 141 | 1020 | 4.6941 | 47000000 | 9.24 | 141 | 1070 | 4.7007 | 49300000 | 9.25 | 141 | 1090 | 4.7007 | 48900000 | 9.25
[27 empty] | 143 | 991 | 4.7669 | 45600000 | 9.38 |  |  | 143 | 1000 | 4.7726 | 44500000 | 9.39 | 143 | 1020 | 4.762 | 47100000 | 9.37 | 143 | 1070 | 4.7682 | 49400000 | 9.39 | 143 | 1100 | 4.7654 | 49000000 | 9.38
[27 empty] | 145 | 994 | 4.8345 | 45700000 | 9.52 |  |  | 145 | 1010 | 4.8381 | 44600000 | 9.52 | 145 | 1020 | 4.8299 | 47300000 | 9.51 | 145 | 1080 | 4.8337 | 49600000 | 9.52 | 145 | 1100 | 4.8333 | 49100000 | 9.51
[27 empty] | 147 | 997 | 4.9021 | 45800000 | 9.65 |  |  | 147 | 1010 | 4.9055 | 44800000 | 9.66 | 147 | 1030 | 4.8972 | 47400000 | 9.64 | 147 | 1080 | 4.9012 | 49700000 | 9.65 | 147 | 1100 | 4.9011 | 49200000 | 9.65
[27 empty] | 149 | 1000 | 4.9698 | 46000000 | 9.78 |  |  | 149 | 1010 | 4.9731 | 44900000 | 9.79 | 149 | 1030 | 4.9625 | 47500000 | 9.77 | 149 | 1080 | 4.9687 | 49800000 | 9.78 | 149 | 1100 | 4.9686 | 49300000 | 9.78
[27 empty] | 151 | 1000 | 5.0373 | 46100000 | 9.92 |  |  | 151 | 1020 | 5.0413 | 45000000 | 9.92 | 151 | 1030 | 5.0305 | 47600000 | 9.9 | 151 | 1080 | 5.0366 | 49900000 | 9.91 | 151 | 1110 | 5.0364 | 49400000 | 9.91
[27 empty] | 153 | 1010 | 5.1047 | 46200000 | 10 |  |  | 153 | 1020 | 5.1086 | 45200000 | 10.1 | 153 | 1030 | 5.0978 | 47700000 | 10 | 153 | 1090 | 5.1044 | 50000000 | 10 | 153 | 1110 | 5.1016 | 49500000 | 10
[27 empty] | 155 | 1010 | 5.1699 | 46300000 | 10.2 |  |  | 155 | 1020 | 5.1736 | 45300000 | 10.2 | 155 | 1030 | 5.1655 | 47800000 | 10.2 | 155 | 1090 | 5.1692 | 50100000 | 10.2 | 155 | 1110 | 5.169 | 49500000 | 10.2
[27 empty] | 157 | 1010 | 5.2378 | 46500000 | 10.3 |  |  | 157 | 1030 | 5.2417 | 45400000 | 10.3 | 157 | 1040 | 5.2336 | 47900000 | 10.3 | 157 | 1090 | 5.2371 | 50200000 | 10.3 | 157 | 1110 | 5.2368 | 49600000 | 10.3
[27 empty] | 159 | 1010 | 5.3052 | 46600000 | 10.4 |  |  | 159 | 1030 | 5.309 | 45500000 | 10.5 | 159 | 1040 | 5.2981 | 48000000 | 10.4 | 159 | 1090 | 5.3049 | 50300000 | 10.4 | 159 | 1110 | 5.3048 | 49700000 | 10.4
[27 empty] | 161 | 1020 | 5.3729 | 46700000 | 10.6 |  |  | 161 | 1030 | 5.3767 | 45600000 | 10.6 | 161 | 1040 | 5.3659 | 48100000 | 10.6 | 161 | 1090 | 5.3723 | 50400000 | 10.6 | 161 | 1110 | 5.3722 | 49800000 | 10.6
[27 empty] | 163 | 1020 | 5.441 | 46800000 | 10.7 |  |  | 163 | 1030 | 5.4448 | 45800000 | 10.7 | 163 | 1040 | 5.434 | 48200000 | 10.7 | 163 | 1100 | 5.4401 | 50500000 | 10.7 | 163 | 1120 | 5.4373 | 49900000 | 10.7
[27 empty] | 165 | 1020 | 5.5057 | 46900000 | 10.8 |  |  | 165 | 1040 | 5.5095 | 45900000 | 10.8 | 165 | 1050 | 5.5013 | 48300000 | 10.8 | 165 | 1100 | 5.508 | 50600000 | 10.8 | 165 | 1120 | 5.5053 | 50000000 | 10.8
[27 empty] | 167 | 1020 | 5.5734 | 47000000 | 11 |  |  | 167 | 1040 | 5.5772 | 46000000 | 11 | 167 | 1050 | 5.5689 | 48400000 | 11 | 167 | 1100 | 5.5754 | 50700000 | 11 | 167 | 1120 | 5.5726 | 50000000 | 11
[27 empty] | 169 | 1030 | 5.6414 | 47100000 | 11.1 |  |  | 169 | 1040 | 5.6452 | 46100000 | 11.1 | 169 | 1050 | 5.6345 | 48400000 | 11.1 | 169 | 1100 | 5.6406 | 50800000 | 11.1 | 169 | 1120 | 5.6403 | 50100000 | 11.1
[27 empty] | 171 | 1030 | 5.7087 | 47200000 | 11.2 |  |  | 171 | 1040 | 5.7126 | 46200000 | 11.2 | 171 | 1050 | 5.7018 | 48500000 | 11.2 | 171 | 1100 | 5.7086 | 50900000 | 11.2 | 171 | 1120 | 5.7084 | 50200000 | 11.2
[27 empty] | 173 | 1030 | 5.7764 | 47300000 | 11.4 |  |  | 173 | 1050 | 5.7802 | 46300000 | 11.4 | 173 | 1050 | 5.7694 | 48600000 | 11.4 | 173 | 1110 | 5.7759 | 51000000 | 11.4 | 173 | 1130 | 5.7729 | 50300000 | 11.4
[27 empty] | 175 | 1030 | 5.8418 | 47400000 | 11.5 |  |  | 175 | 1050 | 5.8457 | 46400000 | 11.5 | 175 | 1050 | 5.8375 | 48700000 | 11.5 | 175 | 1110 | 5.8435 | 51000000 | 11.5 | 175 | 1130 | 5.8405 | 50300000 | 11.5
[27 empty] | 177 | 1030 | 5.9092 | 47500000 | 11.6 |  |  | 178 | 1050 | 5.9131 | 46500000 | 11.6 | 177 | 1060 | 5.9048 | 48700000 | 11.6 | 177 | 1110 | 5.9117 | 51100000 | 11.6 | 177 | 1130 | 5.9087 | 50400000 | 11.6
[27 empty] | 179 | 1030 | 5.9768 | 47600000 | 11.8 |  |  | 180 | 1050 | 5.9806 | 46500000 | 11.8 | 179 | 1060 | 5.9698 | 48800000 | 11.8 | 179 | 1110 | 5.9763 | 51200000 | 11.8 | 179 | 1130 | 5.9759 | 50500000 | 11.8
[27 empty] | 182 | 1040 | 6.045 | 47700000 | 11.9 |  |  | 182 | 1050 | 6.0487 | 46600000 | 11.9 | 181 | 1060 | 6.038 | 48900000 | 11.9 | 181 | 1110 | 6.044 | 51200000 | 11.9 | 181 | 1130 | 6.0436 | 50500000 | 11.9
[27 empty] | 184 | 1040 | 6.1124 | 47800000 | 12 |  |  | 184 | 1060 | 6.1163 | 46700000 | 12 | 183 | 1060 | 6.1054 | 49000000 | 12 | 183 | 1110 | 6.1122 | 51300000 | 12 | 183 | 1130 | 6.1117 | 50600000 | 12
[27 empty] | 186 | 1040 | 6.1773 | 47900000 | 12.2 |  |  | 186 | 1060 | 6.1811 | 46800000 | 12.2 | 185 | 1060 | 6.1729 | 49000000 | 12.2 | 185 | 1110 | 6.1794 | 51400000 | 12.2 | 185 | 1130 | 6.1765 | 50600000 | 12.2
[27 empty] | 188 | 1040 | 6.2454 | 48000000 | 12.3 |  |  | 188 | 1060 | 6.2491 | 46900000 | 12.3 | 187 | 1060 | 6.2409 | 49100000 | 12.3 | 187 | 1120 | 6.247 | 51500000 | 12.3 | 187 | 1140 | 6.2441 | 50700000 | 12.3
[27 empty] | 190 | 1040 | 6.3128 | 48000000 | 12.4 |  |  | 190 | 1060 | 6.3167 | 47000000 | 12.4 | 189 | 1060 | 6.3058 | 49200000 | 12.4 | 189 | 1120 | 6.3126 | 51500000 | 12.4 | 189 | 1140 | 6.3122 | 50800000 | 12.4
[27 empty] | 192 | 1050 | 6.3804 | 48100000 | 12.6 |  |  | 192 | 1060 | 6.3843 | 47100000 | 12.6 | 191 | 1070 | 6.3734 | 49200000 | 12.5 | 191 | 1120 | 6.3799 | 51600000 | 12.6 | 191 | 1140 | 6.3796 | 50800000 | 12.6
[27 empty] | 194 | 1050 | 6.4485 | 48200000 | 12.7 |  |  | 194 | 1060 | 6.4521 | 47100000 | 12.7 | 193 | 1070 | 6.4414 | 49300000 | 12.7 | 194 | 1120 | 6.4475 | 51600000 | 12.7 | 193 | 1140 | 6.4472 | 50800000 | 12.7
[27 empty] | 196 | 1050 | 6.5133 | 48200000 | 12.8 |  |  | 196 | 1070 | 6.5199 | 47200000 | 12.8 | 195 | 1070 | 6.5089 | 49300000 | 12.8 | 196 | 1120 | 6.5156 | 51700000 | 12.8 | 195 | 1140 | 6.5125 | 50900000 | 12.8
[27 empty] | 198 | 1050 | 6.5808 | 48300000 | 13 |  |  | 198 | 1070 | 6.5847 | 47300000 | 13 | 197 | 1070 | 6.5739 | 49300000 | 12.9 | 198 | 1120 | 6.5804 | 51700000 | 13 | 198 | 1140 | 6.58 | 50900000 | 13
[27 empty] | 200 | 1050 | 6.649 | 48400000 | 13.1 |  |  | 200 | 1070 | 6.6525 | 47300000 | 13.1 | 199 | 1070 | 6.6418 | 49400000 | 13.1 | 200 | 1120 | 6.648 | 51700000 | 13.1 | 200 | 1140 | 6.6475 | 51000000 | 13.1
[27 empty] | 202 | 1050 | 6.7163 | 48400000 | 13.2 |  |  | 202 | 1070 | 6.7204 | 47400000 | 13.2 | 201 | 1070 | 6.7095 | 49500000 | 13.2 | 202 | 1120 | 6.7161 | 51800000 | 13.2 | 202 | 1140 | 6.7155 | 51000000 | 13.2
[27 empty] | 204 | 1050 | 6.7839 | 48500000 | 13.4 |  |  | 204 | 1070 | 6.7878 | 47500000 | 13.4 | 203 | 1070 | 6.777 | 49500000 | 13.3 | 204 | 1120 | 6.7835 | 51900000 | 13.4 | 204 | 1140 | 6.7832 | 51100000 | 13.4
[27 empty] | 206 | 1060 | 6.8495 | 48500000 | 13.5 |  |  | 206 | 1070 | 6.8555 | 47500000 | 13.5 | 205 | 1070 | 6.8448 | 49500000 | 13.5 | 206 | 1130 | 6.8511 | 51900000 | 13.5 | 206 | 1140 | 6.848 | 51100000 | 13.5
[27 empty] | 208 | 1060 | 6.9168 | 48600000 | 13.6 |  |  | 208 | 1080 | 6.9208 | 47600000 | 13.6 | 207 | 1070 | 6.9099 | 49600000 | 13.6 | 208 | 1130 | 6.9165 | 51900000 | 13.6 | 208 | 1140 | 6.916 | 51100000 | 13.6
[27 empty] | 210 | 1060 | 6.9844 | 48600000 | 13.7 |  |  | 210 | 1080 | 6.9883 | 47700000 | 13.8 | 209 | 1070 | 6.9774 | 49600000 | 13.7 | 210 | 1130 | 6.984 | 52000000 | 13.7 | 210 | 1140 | 6.9837 | 51100000 | 13.7
[27 empty] | 212 | 1060 | 7.0525 | 48700000 | 13.9 |  |  | 212 | 1080 | 7.056 | 47700000 | 13.9 | 211 | 1070 | 7.0453 | 49600000 | 13.9 | 212 | 1130 | 7.0515 | 52000000 | 13.9 | 212 | 1150 | 7.0511 | 51100000 | 13.9
[27 empty] | 214 | 1060 | 7.12 | 48800000 | 14 |  |  | 214 | 1080 | 7.124 | 47800000 | 14 | 213 | 1080 | 7.1132 | 49700000 | 14 | 214 | 1130 | 7.1194 | 52000000 | 14 | 214 | 1150 | 7.119 | 51200000 | 14
[27 empty] | 216 | 1060 | 7.1849 | 48800000 | 14.1 |  |  | 216 | 1080 | 7.1914 | 47800000 | 14.2 | 215 | 1080 | 7.1779 | 49700000 | 14.1 | 216 | 1130 | 7.1872 | 52100000 | 14.1 | 216 | 1150 | 7.1842 | 51200000 | 14.1
[27 empty] | 218 | 1060 | 7.2528 | 48900000 | 14.3 |  |  | 218 | 1080 | 7.2564 | 47900000 | 14.3 | 217 | 1080 | 7.2457 | 49700000 | 14.3 | 218 | 1130 | 7.2546 | 52100000 | 14.3 | 218 | 1150 | 7.2516 | 51300000 | 14.3
[27 empty] | 220 | 1060 | 7.3204 | 48900000 | 14.4 |  |  | 220 | 1080 | 7.3245 | 48000000 | 14.4 | 219 | 1080 | 7.3136 | 49800000 | 14.4 | 220 | 1130 | 7.3199 | 52100000 | 14.4 | 220 | 1150 | 7.3194 | 51300000 | 14.4
[27 empty] | 222 | 1070 | 7.388 | 49000000 | 14.5 |  |  | 222 | 1080 | 7.3918 | 48000000 | 14.6 | 221 | 1080 | 7.381 | 49800000 | 14.5 | 222 | 1130 | 7.3877 | 52200000 | 14.5 | 222 | 1150 | 7.3874 | 51300000 | 14.5
[27 empty] | 224 | 1070 | 7.4557 | 49000000 | 14.7 |  |  | 224 | 1090 | 7.4594 | 48000000 | 14.7 | 223 | 1080 | 7.4487 | 49800000 | 14.7 | 224 | 1130 | 7.4551 | 52200000 | 14.7 | 224 | 1150 | 7.4547 | 51300000 | 14.7
[27 empty] | 226 | 1070 | 7.521 | 49100000 | 14.8 |  |  | 226 | 1090 | 7.5276 | 48100000 | 14.8 | 226 | 1080 | 7.5141 | 49900000 | 14.8 | 226 | 1130 | 7.5229 | 52200000 | 14.8 | 226 | 1150 | 7.5199 | 51400000 | 14.8
[27 empty] | 228 | 1070 | 7.5885 | 49100000 | 14.9 |  |  | 228 | 1090 | 7.5923 | 48100000 | 14.9 | 228 | 1080 | 7.5815 | 49900000 | 14.9 | 228 | 1130 | 7.5909 | 52300000 | 14.9 | 228 | 1150 | 7.5879 | 51400000 | 14.9
[27 empty] | 230 | 1070 | 7.6562 | 49100000 | 15.1 |  |  | 230 | 1090 | 7.6599 | 48200000 | 15.1 | 230 | 1080 | 7.6492 | 49900000 | 15.1 | 230 | 1130 | 7.6556 | 52300000 | 15.1 | 230 | 1150 | 7.6552 | 51400000 | 15.1
[27 empty] | 232 | 1070 | 7.7242 | 49200000 | 15.2 |  |  | 232 | 1090 | 7.7281 | 48200000 | 15.2 | 232 | 1080 | 7.7173 | 49900000 | 15.2 | 232 | 1130 | 7.7234 | 52300000 | 15.2 | 232 | 1150 | 7.7229 | 51400000 | 15.2
[27 empty] | 234 | 1070 | 7.7916 | 49200000 | 15.3 |  |  | 234 | 1090 | 7.7954 | 48300000 | 15.3 | 234 | 1080 | 7.7846 | 49900000 | 15.3 | 234 | 1130 | 7.7914 | 52300000 | 15.3 | 234 | 1150 | 7.7909 | 51400000 | 15.3
[27 empty] | 236 | 1070 | 7.8566 | 49200000 | 15.5 |  |  | 236 | 1090 | 7.863 | 48300000 | 15.5 | 236 | 1080 | 7.8522 | 50000000 | 15.5 | 236 | 1130 | 7.8587 | 52300000 | 15.5 | 236 | 1150 | 7.8557 | 51400000 | 15.5
[27 empty] | 238 | 1070 | 7.9247 | 49300000 | 15.6 |  |  | 238 | 1090 | 7.9286 | 48400000 | 15.6 | 238 | 1080 | 7.9178 | 50000000 | 15.6 | 238 | 1140 | 7.9238 | 52300000 | 15.6 | 238 | 1150 | 7.9233 | 51400000 | 15.6
[27 empty] | 240 | 1070 | 7.992 | 49300000 | 15.7 |  |  | 240 | 1090 | 7.996 | 48400000 | 15.7 | 240 | 1080 | 7.9851 | 50000000 | 15.7 | 240 | 1140 | 7.9918 | 52400000 | 15.7 | 240 | 1150 | 7.9914 | 51400000 | 15.7
[27 empty] | 242 | 1070 | 8.0597 | 49300000 | 15.9 |  |  | 242 | 1090 | 8.0636 | 48400000 | 15.9 | 242 | 1080 | 8.0527 | 50000000 | 15.9 | 242 | 1140 | 8.0592 | 52400000 | 15.9 | 242 | 1150 | 8.0588 | 51400000 | 15.9
[27 empty] | 244 | 1070 | 8.1278 | 49400000 | 16 |  |  | 244 | 1100 | 8.1315 | 48500000 | 16 | 244 | 1080 | 8.1208 | 50000000 | 16 | 244 | 1140 | 8.1268 | 52400000 | 16 | 244 | 1150 | 8.1263 | 51400000 | 16
[27 empty] | 246 | 1070 | 8.1925 | 49400000 | 16.1 |  |  | 246 | 1100 | 8.1991 | 48500000 | 16.1 | 246 | 1080 | 8.1882 | 50000000 | 16.1 | 246 | 1140 | 8.1949 | 52400000 | 16.1 | 246 | 1150 | 8.1919 | 51500000 | 16.1
[27 empty] | 248 | 1080 | 8.2602 | 49400000 | 16.3 |  |  | 248 | 1100 | 8.264 | 48600000 | 16.3 | 248 | 1080 | 8.2531 | 50000000 | 16.2 | 248 | 1140 | 8.2623 | 52500000 | 16.3 | 248 | 1150 | 8.2593 | 51500000 | 16.3
[27 empty] | 250 | 1080 | 8.3283 | 49500000 | 16.4 |  |  | 250 | 1100 | 8.332 | 48600000 | 16.4 | 250 | 1080 | 8.3213 | 50100000 | 16.4 | 250 | 1140 | 8.3273 | 52500000 | 16.4 | 250 | 1150 | 8.3268 | 51400000 | 16.4
[27 empty] | 252 | 1080 | 8.3956 | 49500000 | 16.5 |  |  | 252 | 1100 | 8.3995 | 48600000 | 16.5 | 252 | 1080 | 8.3887 | 50100000 | 16.5 | 252 | 1140 | 8.3954 | 52500000 | 16.5 | 252 | 1150 | 8.3949 | 51500000 | 16.5
[27 empty] | 254 | 1080 | 8.4607 | 49500000 | 16.7 |  |  | 254 | 1100 | 8.4671 | 48700000 | 16.7 | 254 | 1080 | 8.4562 | 50100000 | 16.6 | 254 | 1140 | 8.4628 | 52500000 | 16.7 | 254 | 1150 | 8.4624 | 51500000 | 16.7
[27 empty] | 256 | 1080 | 8.5287 | 49600000 | 16.8 |  |  | 256 | 1100 | 8.5349 | 48700000 | 16.8 | 256 | 1090 | 8.5217 | 50100000 | 16.8 | 256 | 1140 | 8.5303 | 52500000 | 16.8 | 256 | 1150 | 8.5299 | 51500000 | 16.8
[27 empty] | 258 | 1080 | 8.596 | 49600000 | 16.9 |  |  | 258 | 1100 | 8.6 | 48700000 | 16.9 | 258 | 1090 | 8.589 | 50100000 | 16.9 | 258 | 1140 | 8.5984 | 52500000 | 16.9 | 258 | 1150 | 8.5978 | 51500000 | 16.9
[27 empty] | 260 | 1080 | 8.6636 | 49600000 | 17.1 |  |  | 260 | 1100 | 8.6675 | 48700000 | 17.1 | 260 | 1090 | 8.6566 | 50100000 | 17 | 260 | 1140 | 8.6658 | 52500000 | 17.1 | 260 | 1150 | 8.6628 | 51500000 | 17.1
[27 empty] | 262 | 1080 | 8.7318 | 49600000 | 17.2 |  |  | 262 | 1100 | 8.7353 | 48800000 | 17.2 | 262 | 1090 | 8.7247 | 50200000 | 17.2 | 262 | 1140 | 8.7309 | 52600000 | 17.2 | 262 | 1150 | 8.7304 | 51500000 | 17.2
[27 empty] | 264 | 1080 | 8.7966 | 49700000 | 17.3 |  |  | 264 | 1100 | 8.8033 | 48800000 | 17.3 | 264 | 1090 | 8.7923 | 50200000 | 17.3 | 264 | 1140 | 8.7989 | 52600000 | 17.3 | 264 | 1150 | 8.7983 | 51500000 | 17.3
[27 empty] | 266 | 1080 | 8.8641 | 49700000 | 17.4 |  |  | 266 | 1100 | 8.868 | 48800000 | 17.5 | 266 | 1090 | 8.8572 | 50200000 | 17.4 | 266 | 1140 | 8.8664 | 52600000 | 17.5 | 266 | 1150 | 8.866 | 51500000 | 17.5
[27 empty] | 268 | 1080 | 8.9323 | 49700000 | 17.6 |  |  | 268 | 1100 | 8.9358 | 48900000 | 17.6 | 268 | 1090 | 8.9251 | 50200000 | 17.6 | 268 | 1140 | 8.9339 | 52600000 | 17.6 | 268 | 1150 | 8.9335 | 51500000 | 17.6
[27 empty] | 270 | 1080 | 8.9996 | 49700000 | 17.7 |  |  | 270 | 1100 | 9.0037 | 48900000 | 17.7 | 270 | 1090 | 8.9928 | 50200000 | 17.7 | 270 | 1140 | 9.0019 | 52600000 | 17.7 | 270 | 1150 | 8.9987 | 51500000 | 17.7
[27 empty] | 272 | 1080 | 9.0673 | 49700000 | 17.8 |  |  | 272 | 1110 | 9.0711 | 48900000 | 17.9 | 272 | 1090 | 9.0603 | 50200000 | 17.8 | 272 | 1140 | 9.0668 | 52600000 | 17.8 | 272 | 1150 | 9.0666 | 51500000 | 17.8
[27 empty] | 274 | 1080 | 9.1327 | 49800000 | 18 |  |  | 274 | 1110 | 9.1388 | 49000000 | 18 | 274 | 1090 | 9.1281 | 50200000 | 18 | 274 | 1140 | 9.1344 | 52600000 | 18 | 274 | 1150 | 9.134 | 51500000 | 18
[27 empty] | 276 | 1080 | 9.2001 | 49800000 | 18.1 |  |  | 276 | 1110 | 9.2042 | 49000000 | 18.1 | 276 | 1090 | 9.1933 | 50200000 | 18.1 | 276 | 1140 | 9.2022 | 52600000 | 18.1 | 276 | 1150 | 9.2017 | 51400000 | 18.1
[27 empty] | 278 | 1080 | 9.2677 | 49800000 | 18.2 |  |  | 278 | 1110 | 9.2716 | 49000000 | 18.3 | 278 | 1090 | 9.2608 | 50200000 | 18.2 | 278 | 1140 | 9.27 | 52600000 | 18.2 | 278 | 1150 | 9.2698 | 51400000 | 18.2
[27 empty] | 280 | 1080 | 9.3357 | 49800000 | 18.4 |  |  | 280 | 1110 | 9.3393 | 49000000 | 18.4 | 280 | 1090 | 9.3286 | 50300000 | 18.4 | 280 | 1140 | 9.3375 | 52600000 | 18.4 | 280 | 1150 | 9.3345 | 51400000 | 18.4
[27 empty] | 282 | 1080 | 9.4034 | 49800000 | 18.5 |  |  | 282 | 1110 | 9.4074 | 49100000 | 18.5 | 282 | 1090 | 9.3966 | 50300000 | 18.5 | 282 | 1140 | 9.4052 | 52600000 | 18.5 | 282 | 1150 | 9.4022 | 51400000 | 18.5
[27 empty] | 284 | 1080 | 9.4708 | 49800000 | 18.6 |  |  | 284 | 1110 | 9.4721 | 49100000 | 18.6 | 284 | 1090 | 9.4639 | 50300000 | 18.6 | 284 | 1140 | 9.4705 | 52600000 | 18.6 | 284 | 1150 | 9.4702 | 51400000 | 18.6
[27 empty] | 286 | 1080 | 9.5361 | 49800000 | 18.8 |  |  | 286 | 1110 | 9.5398 | 49100000 | 18.8 | 286 | 1090 | 9.529 | 50200000 | 18.8 | 286 | 1140 | 9.538 | 52600000 | 18.8 | 286 | 1150 | 9.5376 | 51400000 | 18.8
[27 empty] | 288 | 1080 | 9.6038 | 49800000 | 18.9 |  |  | 288 | 1110 | 9.6079 | 49100000 | 18.9 | 288 | 1090 | 9.597 | 50300000 | 18.9 | 288 | 1140 | 9.6057 | 52600000 | 18.9 | 288 | 1150 | 9.6052 | 51400000 | 18.9
[27 empty] | 290 | 1080 | 9.6713 | 49800000 | 19 |  |  | 290 | 1110 | 9.6752 | 49100000 | 19 | 290 | 1090 | 9.6643 | 50200000 | 19 | 290 | 1140 | 9.6737 | 52600000 | 19 | 290 | 1150 | 9.6733 | 51400000 | 19
[27 empty] | 292 | 1080 | 9.739 | 49900000 | 19.2 |  |  | 292 | 1110 | 9.7428 | 49200000 | 19.2 | 292 | 1090 | 9.732 | 50200000 | 19.2 | 292 | 1140 | 9.741 | 52600000 | 19.2 | 292 | 1150 | 9.738 | 51300000 | 19.2
[27 empty] | 294 | 1080 | 9.8043 | 49900000 | 19.3 |  |  | 294 | 1110 | 9.8084 | 49200000 | 19.3 | 294 | 1090 | 9.7974 | 50200000 | 19.3 | 294 | 1140 | 9.8087 | 52600000 | 19.3 | 294 | 1150 | 9.8057 | 51300000 | 19.3
[27 empty] | 296 | 1090 | 9.8718 | 49900000 | 19.4 |  |  | 296 | 1110 | 9.8757 | 49200000 | 19.4 | 296 | 1090 | 9.8648 | 50200000 | 19.4 | 296 | 1140 | 9.8742 | 52600000 | 19.4 | 296 | 1150 | 9.8738 | 51300000 | 19.4
[27 empty] | 298 | 1090 | 9.9396 | 49900000 | 19.6 |  |  | 298 | 1110 | 9.9433 | 49200000 | 19.6 | 298 | 1090 | 9.9325 | 50200000 | 19.6 | 298 | 1140 | 9.9415 | 52500000 | 19.6 | 298 | 1150 | 9.9411 | 51200000 | 19.6
[27 empty] | 300 | 1090 | 10.007 | 49900000 | 19.7 |  |  | 300 | 1110 | 10.011 | 49200000 | 19.7 | 300 | 1090 | 10.001 | 50200000 | 19.7 | 300 | 1140 | 10.009 | 52500000 | 19.7 | 300 | 1150 | 10.009 | 51200000 | 19.7
[27 empty] | 302 | 1090 | 10.075 | 49900000 | 19.8 |  |  | 302 | 1110 | 10.076 | 49200000 | 19.8 | 302 | 1090 | 10.068 | 50200000 | 19.8 | 302 | 1140 | 10.077 | 52500000 | 19.8 | 302 | 1150 | 10.074 | 51200000 | 19.8
[27 empty] | 304 | 1090 | 10.14 | 49900000 | 20 |  |  | 304 | 1110 | 10.144 | 49200000 | 20 | 304 | 1090 | 10.133 | 50200000 | 19.9 | 304 | 1140 | 10.145 | 52500000 | 20 | 304 | 1140 | 10.142 | 51100000 | 20
[27 empty] | 306 | 1090 | 10.208 | 49900000 | 20.1 |  |  | 306 | 1110 | 10.212 | 49300000 | 20.1 | 306 | 1090 | 10.201 | 50200000 | 20.1 | 306 | 1140 | 10.212 | 52500000 | 20.1 | 306 | 1140 | 10.209 | 51100000 | 20.1
[27 empty] | 308 | 1090 | 10.275 | 49900000 | 20.2 |  |  | 308 | 1110 | 10.279 | 49300000 | 20.2 | 308 | 1090 | 10.268 | 50100000 | 20.2 | 308 | 1140 | 10.278 | 52500000 | 20.2 | 308 | 1140 | 10.277 | 51000000 | 20.2
[27 empty] | 310 | 1080 | 10.343 | 49900000 | 20.4 |  |  | 310 | 1110 | 10.347 | 49300000 | 20.4 | 310 | 1080 | 10.336 | 50100000 | 20.3 | 310 | 1140 | 10.345 | 52500000 | 20.4 | 310 | 1140 | 10.345 | 50900000 | 20.4
[27 empty] | 312 | 1090 | 10.411 | 49900000 | 20.5 |  |  | 313 | 1110 | 10.415 | 49300000 | 20.5 | 312 | 1080 | 10.404 | 50100000 | 20.5 | 312 | 1140 | 10.413 | 52400000 | 20.5 | 312 | 1140 | 10.41 | 50900000 | 20.5
[27 empty] | 314 | 1080 | 10.476 | 49900000 | 20.6 |  |  | 315 | 1110 | 10.48 | 49300000 | 20.6 | 314 | 1080 | 10.472 | 50000000 | 20.6 | 314 | 1140 | 10.481 | 52400000 | 20.6 | 314 | 1140 | 10.478 | 50800000 | 20.6
[27 empty] | 317 | 1080 | 10.544 | 49800000 | 20.8 |  |  | 317 | 1110 | 10.547 | 49300000 | 20.8 | 316 | 1080 | 10.536 | 50000000 | 20.7 | 317 | 1140 | 10.548 | 52400000 | 20.8 | 316 | 1130 | 10.545 | 50700000 | 20.8
[27 empty] | 319 | 1080 | 10.612 | 49800000 | 20.9 |  |  | 319 | 1110 | 10.615 | 49300000 | 20.9 | 318 | 1080 | 10.604 | 50000000 | 20.9 | 319 | 1140 | 10.613 | 52300000 | 20.9 | 318 | 1130 | 10.613 | 50500000 | 20.9
[27 empty] | 321 | 1080 | 10.679 | 49800000 | 21 |  |  | 321 | 1110 | 10.683 | 49300000 | 21 | 320 | 1080 | 10.672 | 49900000 | 21 | 321 | 1140 | 10.681 | 52300000 | 21 | 320 | 1130 | 10.678 | 50400000 | 21
[27 empty] | 323 | 1080 | 10.747 | 49800000 | 21.2 |  |  | 323 | 1110 | 10.75 | 49300000 | 21.2 | 322 | 1080 | 10.739 | 49900000 | 21.1 | 323 | 1130 | 10.749 | 52300000 | 21.2 | 322 | 1120 | 10.746 | 50100000 | 21.2
[27 empty] | 325 | 1080 | 10.812 | 49800000 | 21.3 |  |  | 325 | 1110 | 10.816 | 49300000 | 21.3 | 324 | 1080 | 10.808 | 49900000 | 21.3 | 325 | 1130 | 10.816 | 52200000 | 21.3 | 324 | 1070 | 10.813 | 48000000 | 21.3
[27 empty] | 327 | 1080 | 10.879 | 49700000 | 21.4 |  |  | 327 | 1110 | 10.883 | 49300000 | 21.4 | 326 | 1080 | 10.875 | 49800000 | 21.4 | 327 | 1130 | 10.884 | 52200000 | 21.4
[27 empty] | 329 | 1080 | 10.947 | 49700000 | 21.5 |  |  | 329 | 1110 | 10.951 | 49300000 | 21.6 | 328 | 1080 | 10.94 | 49800000 | 21.5 | 329 | 1130 | 10.949 | 52200000 | 21.6
[27 empty] | 331 | 1080 | 11.015 | 49700000 | 21.7 |  |  | 331 | 1110 | 11.019 | 49300000 | 21.7 | 330 | 1080 | 11.008 | 49800000 | 21.7 | 331 | 1130 | 11.017 | 52100000 | 21.7
[27 empty] | 333 | 1080 | 11.083 | 49600000 | 21.8 |  |  | 333 | 1110 | 11.087 | 49300000 | 21.8 | 332 | 1080 | 11.076 | 49700000 | 21.8 | 333 | 1130 | 11.085 | 52100000 | 21.8
[27 empty] | 335 | 1080 | 11.148 | 49600000 | 21.9 |  |  | 335 | 1110 | 11.151 | 49300000 | 22 | 334 | 1080 | 11.143 | 49700000 | 21.9 | 335 | 1130 | 11.152 | 52000000 | 22
[27 empty] | 337 | 1080 | 11.216 | 49600000 | 22.1 |  |  | 337 | 1110 | 11.219 | 49200000 | 22.1 | 336 | 1070 | 11.211 | 49600000 | 22.1 | 337 | 1130 | 11.22 | 51900000 | 22.1
[27 empty] | 339 | 1080 | 11.283 | 49500000 | 22.2 |  |  | 339 | 1110 | 11.287 | 49200000 | 22.2 | 338 | 1070 | 11.279 | 49600000 | 22.2 | 339 | 1120 | 11.285 | 51800000 | 22.2
[27 empty] | 341 | 1080 | 11.351 | 49500000 | 22.3 |  |  | 341 | 1110 | 11.355 | 49200000 | 22.4 | 340 | 1070 | 11.344 | 49500000 | 22.3 | 341 | 1120 | 11.353 | 51700000 | 22.3
[27 empty] | 343 | 1080 | 11.419 | 49400000 | 22.5 |  |  | 343 | 1110 | 11.422 | 49200000 | 22.5 | 342 | 1070 | 11.411 | 49400000 | 22.5 | 343 | 1120 | 11.42 | 51600000 | 22.5
[27 empty] | 345 | 1070 | 11.485 | 49400000 | 22.6 |  |  | 345 | 1110 | 11.49 | 49200000 | 22.6 | 344 | 1070 | 11.479 | 49400000 | 22.6 | 345 | 1120 | 11.488 | 51500000 | 22.6
[27 empty] | 347 | 1070 | 11.552 | 49300000 | 22.7 |  |  | 347 | 1110 | 11.558 | 49200000 | 22.8 | 346 | 1070 | 11.547 | 49300000 | 22.7 | 347 | 1110 | 11.556 | 51200000 | 22.7
[27 empty] | 349 | 1070 | 11.618 | 49300000 | 22.9 |  |  | 349 | 1110 | 11.623 | 49200000 | 22.9 | 348 | 1070 | 11.614 | 49200000 | 22.9 | 349 | 1080 | 11.621 | 49800000 | 22.9
[27 empty] | 351 | 1070 | 11.685 | 49200000 | 23 |  |  | 351 | 1110 | 11.691 | 49200000 | 23 | 350 | 1060 | 11.682 | 49200000 | 23
[27 empty] | 353 | 1070 | 11.753 | 49200000 | 23.1 |  |  | 353 | 1110 | 11.758 | 49200000 | 23.1 | 352 | 1060 | 11.746 | 49100000 | 23.1
[27 empty] | 355 | 1070 | 11.821 | 49100000 | 23.3 |  |  | 355 | 1110 | 11.826 | 49200000 | 23.3 | 355 | 1060 | 11.814 | 48900000 | 23.3
[27 empty] | 357 | 1070 | 11.888 | 49000000 | 23.4 |  |  | 357 | 1110 | 11.894 | 49200000 | 23.4 | 357 | 1060 | 11.882 | 48800000 | 23.4
[27 empty] | 359 | 1060 | 11.953 | 48900000 | 23.5 |  |  | 359 | 1110 | 11.959 | 49200000 | 23.5 | 359 | 1050 | 11.949 | 48700000 | 23.5
[27 empty] | 361 | 1060 | 12.021 | 48800000 | 23.7 |  |  | 361 | 1110 | 12.026 | 49200000 | 23.7 | 361 | 1050 | 12.017 | 48500000 | 23.7
[27 empty] | 363 | 1060 | 12.089 | 48600000 | 23.8 |  |  | 363 | 1110 | 12.094 | 49200000 | 23.8 | 363 | 1040 | 12.083 | 48200000 | 23.8
[27 empty] | 365 | 1050 | 12.156 | 48200000 | 23.9 |  |  | 365 | 1110 | 12.162 | 49100000 | 23.9
[34 empty] | 367 | 1110 | 12.229 | 49100000 | 24.1
[34 empty] | 369 | 1110 | 12.297 | 49100000 | 24.2
[34 empty] | 371 | 1110 | 12.365 | 49100000 | 24.3
[34 empty] | 373 | 1110 | 12.432 | 49000000 | 24.5
[34 empty] | 375 | 1110 | 12.499 | 49000000 | 24.6
[34 empty] | 377 | 1110 | 12.564 | 49000000 | 24.7
[34 empty] | 379 | 1110 | 12.632 | 49000000 | 24.9
[34 empty] | 381 | 1110 | 12.7 | 49000000 | 25
[34 empty] | 383 | 1100 | 12.767 | 48900000 | 25.1
[34 empty] | 385 | 1100 | 12.835 | 48900000 | 25.3
[34 empty] | 387 | 1100 | 12.9 | 48900000 | 25.4
[34 empty] | 389 | 1100 | 12.968 | 48800000 | 25.5
[34 empty] | 391 | 1100 | 13.035 | 48800000 | 25.7
[34 empty] | 393 | 1100 | 13.103 | 48800000 | 25.8
[34 empty] | 395 | 1100 | 13.171 | 48700000 | 25.9
[34 empty] | 397 | 1100 | 13.236 | 48700000 | 26.1
[34 empty] | 399 | 1100 | 13.304 | 48700000 | 26.2
[34 empty] | 401 | 1100 | 13.371 | 48700000 | 26.3
[34 empty] | 403 | 1100 | 13.439 | 48600000 | 26.5
[34 empty] | 405 | 1100 | 13.507 | 48600000 | 26.6
[34 empty] | 407 | 1100 | 13.572 | 48600000 | 26.7
[34 empty] | 409 | 1100 | 13.639 | 48500000 | 26.8
[34 empty] | 411 | 1090 | 13.707 | 48400000 | 27
[34 empty] | 413 | 1090 | 13.775 | 48300000 | 27.1
[34 empty] | 415 | 1080 | 13.842 | 48000000 | 27.2

## Group 3
Group 3
Group 3 Vertical | [26 empty] | Group 3 Horizontal
Averages |  |  |  |  | Min | Max | [20 empty] | Averages |  |  |  |  | Min | Max
Max Force = |  | 531.2 | N | Range = | 446 | 633 | N | STD | 69.11266 | [17 empty] | Max Force = |  | 1088 | N | Range = | 1030 | 1150 | N | STD | 45.78209
Max Elongation = |  | 1.5441 | mm |  | 1.2757 | 1.8138 | mm | STD | 0.1895679 | [17 empty] | Max Elongation = |  | 12.07686 | mm |  | 9.2033 | 15.184 | mm | STD | 1.909827
Ultimate Strength = |  | 24.62 | MPa |  | 21 | 29.2 | Mpa | STD | 3.124356 | [17 empty] | Ultimate Strength = |  | 48.68 | MPa |  | 45 | 53.1 | Mpa | STD | 2.789552
Max = | 574 | 1.6752 | 26700000 | 3.3 |  |  | Max = | 465 | 1.2757 | 21400000 | 2.51 | Max = | 633 | 1.8138 | 29200000 | 3.57 | Max = | 538 | 1.5448 | 24800000 | 3.04 | Max = | 446 | 1.411 | 21000000 | 2.78 | Max = | 1080 | 12.289 | 48800000 | 24.2 |  |  | Max = | 1030 | 12.155 | 46600000 | 23.9 | Max = | 1130 | 9.2033 | 49900000 | 18.1 | Max = | 1150 | 11.553 | 53100000 | 22.7 | Max = | 1050 | 15.184 | 45000000 | 29.9
Group 3 Vertical Test 21 | [6 empty] | Group 3 Vertical Test 22 |  |  |  |  | Group 3 Vertical Test 23 |  |  |  |  | Group 3 Vertical Test 24 |  |  |  |  | Group 3 Vertical Test 25 |  |  |  |  | Group 3 Horizontal Test 26 | [6 empty] | Group 3 Horizontal Test 27 |  |  |  |  | Group 3 Horizontal Test 28 |  |  |  |  | Group 3 Horizontal Test 29 |  |  |  |  | Group 3 Horizontal Test 30
Time (sec) | Force (N) | Position (mm) | Stress (Pa) | Strain (%) |  |  | Time (sec) | Force (N) | Position (mm) | Stress (Pa) | Strain (%) | Time (sec) | Force (N) | Position (mm) | Stress (Pa) | Strain (%) | Time (sec) | Force (N) | Position (mm) | Stress (Pa) | Strain (%) | Time (sec) | Force (N) | Position (mm) | Stress (Pa) | Strain (%) | Time (sec) | Force (N) | Position (mm) | Stress (Pa) | Strain (%) |  |  | Time (sec) | Force (N) | Position (mm) | Stress (Pa) | Strain (%) | Time (sec) | Force (N) | Position (mm) | Stress (Pa) | Strain (%) | Time (sec) | Force (N) | Position (mm) | Stress (Pa) | Strain (%) | Time (sec) | Force (N) | Position (mm) | Stress (Pa) | Strain (%)
2.08 | 41.8 | 0.0663 | 1950000 | 0.131 |  |  | 2.23 | 47.1 | 0.0692 | 2170000 | 0.136 | 2.15 | 46.9 | 0.0685 | 2160000 | 0.135 | 2.22 | 42.7 | 0.0668 | 1970000 | 0.131 | 2.24 | 40.7 | 0.069 | 1910000 | 0.136 | 2.11 | 57 | 0.0639 | 2570000 | 0.126 |  |  | 2.11 | 53.7 | 0.0682 | 2420000 | 0.134 | 2.13 | 57.1 | 0.068 | 2530000 | 0.134 | 2.12 | 62 | 0.0682 | 2860000 | 0.134 | 2.2 | 54.7 | 0.0675 | 2340000 | 0.133
4.09 | 56.4 | 0.1312 | 2630000 | 0.258 |  |  | 4.25 | 60.7 | 0.1346 | 2790000 | 0.265 | 4.16 | 57.1 | 0.1362 | 2640000 | 0.268 | 4.23 | 60 | 0.1347 | 2770000 | 0.265 | 4.26 | 60.3 | 0.1342 | 2840000 | 0.264 | 4.11 | 65.3 | 0.1317 | 2950000 | 0.259 |  |  | 4.12 | 63.1 | 0.1361 | 2850000 | 0.268 | 4.15 | 76.1 | 0.1358 | 3370000 | 0.267 | 4.12 | 66.2 | 0.1362 | 3050000 | 0.268 | 4.2 | 59.2 | 0.1353 | 2540000 | 0.266
6.09 | 57.3 | 0.1982 | 2670000 | 0.39 |  |  | 6.27 | 61.2 | 0.202 | 2820000 | 0.398 | 6.16 | 57.5 | 0.2006 | 2650000 | 0.395 | 6.25 | 61.3 | 0.2018 | 2830000 | 0.397 | 6.28 | 61.5 | 0.2022 | 2900000 | 0.398 | 6.13 | 68.2 | 0.199 | 3080000 | 0.392 |  |  | 6.14 | 75.8 | 0.202 | 3430000 | 0.398 | 6.16 | 105 | 0.2031 | 4650000 | 0.4 | 6.13 | 87.6 | 0.2023 | 4040000 | 0.398 | 6.21 | 60 | 0.2011 | 2570000 | 0.396
8.11 | 58.3 | 0.2661 | 2720000 | 0.524 |  |  | 8.28 | 62.1 | 0.2697 | 2860000 | 0.531 | 8.17 | 59.5 | 0.268 | 2740000 | 0.528 | 8.27 | 62.6 | 0.2693 | 2890000 | 0.53 | 8.29 | 62.4 | 0.2695 | 2940000 | 0.531 | 8.14 | 69.8 | 0.2638 | 3160000 | 0.519 |  |  | 8.14 | 101 | 0.2696 | 4580000 | 0.531 | 8.16 | 142 | 0.2682 | 6280000 | 0.528 | 8.15 | 121 | 0.2697 | 5580000 | 0.531 | 8.23 | 60.9 | 0.2687 | 2610000 | 0.529
10.1 | 73.9 | 0.3338 | 3440000 | 0.657 |  |  | 10.3 | 69.8 | 0.3375 | 3210000 | 0.664 | 10.2 | 66.5 | 0.336 | 3070000 | 0.661 | 10.3 | 68.5 | 0.3369 | 3160000 | 0.663 | 10.3 | 68 | 0.3373 | 3200000 | 0.664 | 10.2 | 88.2 | 0.3317 | 3990000 | 0.653 |  |  | 10.2 | 135 | 0.3373 | 6090000 | 0.664 | 10.2 | 180 | 0.335 | 7960000 | 0.659 | 10.2 | 163 | 0.3377 | 7500000 | 0.665 | 10.2 | 71.1 | 0.3368 | 3050000 | 0.663
12.1 | 109 | 0.4013 | 5060000 | 0.79 |  |  | 12.3 | 107 | 0.4048 | 4930000 | 0.797 | 12.2 | 106 | 0.4034 | 4890000 | 0.794 | 12.3 | 102 | 0.4046 | 4730000 | 0.796 | 12.3 | 96.1 | 0.403 | 4530000 | 0.793 | 12.2 | 131 | 0.3994 | 5920000 | 0.786 |  |  | 12.2 | 168 | 0.403 | 7600000 | 0.793 | 12.2 | 218 | 0.403 | 9650000 | 0.793 | 12.2 | 206 | 0.4035 | 9490000 | 0.794 | 12.2 | 119 | 0.4028 | 5110000 | 0.793
14.1 | 140 | 0.4668 | 6540000 | 0.919 |  |  | 14.3 | 144 | 0.4699 | 6620000 | 0.925 | 14.2 | 145 | 0.471 | 6700000 | 0.927 | 14.3 | 138 | 0.4694 | 6350000 | 0.924 | 14.3 | 128 | 0.4703 | 6010000 | 0.926 | 14.2 | 183 | 0.4669 | 8270000 | 0.919 |  |  | 14.2 | 202 | 0.4707 | 9110000 | 0.927 | 14.2 | 257 | 0.4706 | 11400000 | 0.926 | 14.2 | 248 | 0.4711 | 11500000 | 0.927 | 14.3 | 162 | 0.4704 | 6930000 | 0.926
16.1 | 175 | 0.5342 | 8160000 | 1.05 |  |  | 16.3 | 180 | 0.5377 | 8300000 | 1.06 | 16.2 | 182 | 0.5363 | 8410000 | 1.06 | 16.3 | 173 | 0.5374 | 7980000 | 1.06 | 16.3 | 159 | 0.5381 | 7490000 | 1.06 | 16.2 | 232 | 0.5347 | 10500000 | 1.05 |  |  | 16.2 | 234 | 0.5384 | 10600000 | 1.06 | 16.2 | 297 | 0.5381 | 13200000 | 1.06 | 16.2 | 287 | 0.5367 | 13200000 | 1.06 | 16.3 | 185 | 0.5381 | 7940000 | 1.06
18.2 | 209 | 0.6017 | 9750000 | 1.18 |  |  | 18.3 | 215 | 0.6047 | 9920000 | 1.19 | 18.2 | 219 | 0.6036 | 10100000 | 1.19 | 18.3 | 207 | 0.605 | 9540000 | 1.19 | 18.4 | 189 | 0.606 | 8890000 | 1.19 | 18.2 | 276 | 0.5999 | 12500000 | 1.18 |  |  | 18.2 | 265 | 0.6065 | 12000000 | 1.19 | 18.2 | 335 | 0.6059 | 14800000 | 1.19 | 18.2 | 327 | 0.6055 | 15100000 | 1.19 | 18.3 | 225 | 0.6043 | 9650000 | 1.19
20.2 | 242 | 0.6673 | 11300000 | 1.31 |  |  | 20.3 | 249 | 0.6721 | 11500000 | 1.32 | 20.3 | 254 | 0.6713 | 11700000 | 1.32 | 20.3 | 238 | 0.6703 | 11000000 | 1.32 | 20.4 | 218 | 0.6733 | 10200000 | 1.33 | 20.2 | 318 | 0.667 | 14400000 | 1.31 |  |  | 20.2 | 296 | 0.6713 | 13400000 | 1.32 | 20.2 | 367 | 0.6711 | 16300000 | 1.32 | 20.2 | 363 | 0.6702 | 16700000 | 1.32 | 20.3 | 263 | 0.6719 | 11200000 | 1.32
22.2 | 274 | 0.7349 | 12700000 | 1.45 |  |  | 22.3 | 281 | 0.7399 | 12900000 | 1.46 | 22.3 | 289 | 0.7393 | 13300000 | 1.46 | 22.3 | 269 | 0.7381 | 12400000 | 1.45 | 22.4 | 245 | 0.7385 | 11500000 | 1.45 | 22.2 | 358 | 0.7347 | 16200000 | 1.45 |  |  | 22.2 | 324 | 0.7384 | 14600000 | 1.45 | 22.3 | 402 | 0.7386 | 17800000 | 1.45 | 22.2 | 400 | 0.7379 | 18400000 | 1.45 | 22.3 | 294 | 0.7369 | 12600000 | 1.45
24.2 | 304 | 0.8024 | 14100000 | 1.58 |  |  | 24.4 | 308 | 0.8046 | 14200000 | 1.58 | 24.3 | 322 | 0.8068 | 14800000 | 1.59 | 24.4 | 299 | 0.806 | 13800000 | 1.59 | 24.4 | 271 | 0.8067 | 12800000 | 1.59 | 24.2 | 395 | 0.802 | 17900000 | 1.58 |  |  | 24.3 | 353 | 0.8061 | 16000000 | 1.59 | 24.3 | 435 | 0.8065 | 19300000 | 1.59 | 24.2 | 436 | 0.806 | 20100000 | 1.59 | 24.3 | 324 | 0.8049 | 13900000 | 1.58
26.2 | 333 | 0.8702 | 15500000 | 1.71 |  |  | 26.4 | 336 | 0.8721 | 15500000 | 1.72 | 26.3 | 351 | 0.8718 | 16200000 | 1.72 | 26.4 | 327 | 0.873 | 15100000 | 1.72 | 26.4 | 297 | 0.874 | 14000000 | 1.72 | 26.3 | 430 | 0.8692 | 19400000 | 1.71 |  |  | 26.3 | 381 | 0.8736 | 17200000 | 1.72 | 26.3 | 467 | 0.8743 | 20700000 | 1.72 | 26.3 | 469 | 0.8733 | 21600000 | 1.72 | 26.3 | 352 | 0.8723 | 15100000 | 1.72
28.2 | 361 | 0.9381 | 16800000 | 1.85 |  |  | 28.4 | 363 | 0.9401 | 16700000 | 1.85 | 28.3 | 381 | 0.9397 | 17600000 | 1.85 | 28.4 | 355 | 0.9409 | 16400000 | 1.85 | 28.4 | 321 | 0.9416 | 15100000 | 1.85 | 28.3 | 461 | 0.9345 | 20800000 | 1.84 |  |  | 28.3 | 406 | 0.9411 | 18400000 | 1.85 | 28.3 | 498 | 0.9417 | 22100000 | 1.85 | 28.3 | 500 | 0.9384 | 23100000 | 1.85 | 28.3 | 378 | 0.9399 | 16200000 | 1.85
30.2 | 387 | 1.003 | 18000000 | 1.97 |  |  | 30.4 | 387 | 1.0074 | 17800000 | 1.98 | 30.3 | 410 | 1.0072 | 18900000 | 1.98 | 30.4 | 381 | 1.0061 | 17600000 | 1.98 | 30.4 | 343 | 1.0071 | 16100000 | 1.98 | 30.3 | 491 | 1.0024 | 22200000 | 1.97 |  |  | 30.3 | 430 | 1.0066 | 19400000 | 1.98 | 30.3 | 525 | 1.0068 | 23300000 | 1.98 | 30.3 | 530 | 1.0065 | 24400000 | 1.98 | 30.4 | 404 | 1.0078 | 17300000 | 1.98
32.3 | 412 | 1.0709 | 19200000 | 2.11 |  |  | 32.4 | 408 | 1.0751 | 18800000 | 2.12 | 32.3 | 437 | 1.0748 | 20200000 | 2.12 | 32.4 | 405 | 1.0734 | 18700000 | 2.11 | 32.4 | 364 | 1.0744 | 17100000 | 2.11 | 32.3 | 520 | 1.0699 | 23500000 | 2.11 |  |  | 32.3 | 453 | 1.0742 | 20500000 | 2.11 | 32.3 | 553 | 1.0748 | 24500000 | 2.12 | 32.3 | 556 | 1.0736 | 25600000 | 2.11 | 32.4 | 428 | 1.0728 | 18300000 | 2.11
34.3 | 435 | 1.1389 | 20300000 | 2.24 |  |  | 34.4 | 429 | 1.1431 | 19800000 | 2.25 | 34.4 | 462 | 1.1428 | 21300000 | 2.25 | 34.4 | 429 | 1.1413 | 19800000 | 2.25 | 34.5 | 384 | 1.1422 | 18100000 | 2.25 | 34.3 | 546 | 1.1374 | 24700000 | 2.24 |  |  | 34.3 | 474 | 1.1418 | 21400000 | 2.25 | 34.4 | 579 | 1.1422 | 25600000 | 2.25 | 34.3 | 582 | 1.1412 | 26800000 | 2.25 | 34.4 | 450 | 1.1404 | 19300000 | 2.24
36.3 | 457 | 1.2062 | 21300000 | 2.37 |  |  | 36.5 | 448 | 1.2084 | 20600000 | 2.38 | 36.4 | 486 | 1.2078 | 22400000 | 2.38 | 36.4 | 451 | 1.2093 | 20800000 | 2.38 | 36.5 | 403 | 1.2101 | 19000000 | 2.38 | 36.3 | 571 | 1.2054 | 25800000 | 2.37 |  |  | 36.3 | 496 | 1.2094 | 22400000 | 2.38 | 36.4 | 604 | 1.2099 | 26800000 | 2.38 | 36.3 | 607 | 1.2092 | 28000000 | 2.38 | 36.4 | 474 | 1.2083 | 20300000 | 2.38
38.3 | 477 | 1.2714 | 22200000 | 2.5 |  |  | 38.5 | 465 | 1.2757 | 21400000 | 2.51 | 38.4 | 508 | 1.2753 | 23500000 | 2.51 | 38.5 | 470 | 1.2766 | 21700000 | 2.51 | 38.5 | 419 | 1.2749 | 19700000 | 2.51 | 38.3 | 594 | 1.2701 | 26800000 | 2.5 |  |  | 38.3 | 515 | 1.2745 | 23300000 | 2.51 | 38.4 | 628 | 1.278 | 27800000 | 2.52 | 38.3 | 629 | 1.2741 | 29000000 | 2.51 | 38.4 | 495 | 1.2761 | 21200000 | 2.51
40.3 | 496 | 1.3393 | 23100000 | 2.64 | [7 empty] | 40.4 | 529 | 1.3432 | 24400000 | 2.64 | 40.5 | 489 | 1.3418 | 22500000 | 2.64 | 40.5 | 433 | 1.3426 | 20400000 | 2.64 | 40.3 | 615 | 1.3378 | 27800000 | 2.63 |  |  | 40.4 | 533 | 1.3421 | 24100000 | 2.64 | 40.4 | 650 | 1.345 | 28800000 | 2.65 | 40.3 | 653 | 1.3417 | 30100000 | 2.64 | 40.4 | 516 | 1.3435 | 22100000 | 2.64
42.3 | 515 | 1.4066 | 24000000 | 2.77 | [7 empty] | 42.4 | 549 | 1.4109 | 25300000 | 2.78 | 42.5 | 507 | 1.4097 | 23400000 | 2.78 | 42.5 | 446 | 1.411 | 21000000 | 2.78 | 42.4 | 635 | 1.4058 | 28700000 | 2.77 |  |  | 42.4 | 551 | 1.4098 | 24900000 | 2.78 | 42.4 | 671 | 1.4099 | 29700000 | 2.78 | 42.4 | 675 | 1.4097 | 31100000 | 2.78 | 42.5 | 536 | 1.4087 | 23000000 | 2.77
44.3 | 532 | 1.4743 | 24700000 | 2.9 | [7 empty] | 44.4 | 567 | 1.4779 | 26200000 | 2.91 | 44.5 | 523 | 1.4771 | 24100000 | 2.91 | [5 empty] | 44.4 | 654 | 1.4731 | 29500000 | 2.9 |  |  | 44.4 | 568 | 1.4777 | 25700000 | 2.91 | 44.4 | 691 | 1.4779 | 30600000 | 2.91 | 44.4 | 697 | 1.4773 | 32100000 | 2.91 | 44.5 | 555 | 1.4765 | 23800000 | 2.91
46.4 | 548 | 1.5424 | 25500000 | 3.04 | [7 empty] | 46.4 | 583 | 1.5432 | 26900000 | 3.04 | 46.5 | 538 | 1.5448 | 24800000 | 3.04 | [5 empty] | 46.4 | 671 | 1.5409 | 30300000 | 3.03 |  |  | 46.4 | 584 | 1.5451 | 26400000 | 3.04 | 46.4 | 710 | 1.5452 | 31500000 | 3.04 | 46.4 | 717 | 1.5448 | 33100000 | 3.04 | 46.5 | 573 | 1.544 | 24600000 | 3.04
48.4 | 561 | 1.6071 | 26100000 | 3.16 | [7 empty] | 48.5 | 598 | 1.611 | 27600000 | 3.17 | [10 empty] | 48.4 | 688 | 1.6063 | 31100000 | 3.16 |  |  | 48.4 | 599 | 1.6105 | 27100000 | 3.17 | 48.5 | 729 | 1.6129 | 32300000 | 3.18 | 48.4 | 737 | 1.6127 | 34000000 | 3.17 | 48.5 | 590 | 1.6117 | 25300000 | 3.17
50.4 | 574 | 1.6752 | 26700000 | 3.3 | [7 empty] | 50.5 | 611 | 1.6782 | 28200000 | 3.3 | [10 empty] | 50.4 | 704 | 1.6736 | 31800000 | 3.29 |  |  | 50.4 | 614 | 1.6785 | 27700000 | 3.3 | 50.5 | 748 | 1.6813 | 33100000 | 3.31 | 50.4 | 756 | 1.6781 | 34900000 | 3.3 | 50.5 | 607 | 1.6771 | 26000000 | 3.3
[12 empty] | 52.5 | 623 | 1.7458 | 28800000 | 3.44 | [10 empty] | 52.4 | 720 | 1.7413 | 32500000 | 3.43 |  |  | 52.4 | 628 | 1.7458 | 28400000 | 3.44 | 52.5 | 764 | 1.746 | 33900000 | 3.44 | 52.4 | 775 | 1.7455 | 35700000 | 3.44 | 52.5 | 623 | 1.7444 | 26700000 | 3.43
[12 empty] | 54.5 | 633 | 1.8138 | 29200000 | 3.57 | [10 empty] | 54.5 | 735 | 1.8093 | 33200000 | 3.56 |  |  | 54.5 | 641 | 1.8136 | 28900000 | 3.57 | 54.5 | 780 | 1.8134 | 34600000 | 3.57 | 54.5 | 792 | 1.8133 | 36500000 | 3.57 | 54.5 | 638 | 1.8122 | 27300000 | 3.57
[27 empty] | 56.5 | 748 | 1.8746 | 33800000 | 3.69 |  |  | 56.5 | 654 | 1.879 | 29500000 | 3.7 | 56.5 | 795 | 1.8815 | 35200000 | 3.7 | 56.5 | 809 | 1.8813 | 37300000 | 3.7 | 56.5 | 653 | 1.8803 | 28000000 | 3.7
[27 empty] | 58.5 | 761 | 1.9423 | 34400000 | 3.82 |  |  | 58.5 | 666 | 1.9463 | 30100000 | 3.83 | 58.5 | 809 | 1.9492 | 35900000 | 3.84 | 58.5 | 824 | 1.946 | 38000000 | 3.83 | 58.6 | 666 | 1.9475 | 28500000 | 3.83
[27 empty] | 60.5 | 773 | 2.0103 | 34900000 | 3.96 |  |  | 60.5 | 678 | 2.014 | 30600000 | 3.96 | 60.6 | 823 | 2.0168 | 36500000 | 3.97 | 60.5 | 838 | 2.0138 | 38700000 | 3.96 | 60.6 | 679 | 2.0126 | 29100000 | 3.96
[27 empty] | 62.5 | 784 | 2.0775 | 35400000 | 4.09 |  |  | 62.5 | 690 | 2.0821 | 31200000 | 4.1 | 62.6 | 835 | 2.0823 | 37000000 | 4.1 | 62.5 | 853 | 2.0817 | 39300000 | 4.1 | 62.6 | 692 | 2.0807 | 29600000 | 4.1
[27 empty] | 64.5 | 794 | 2.1452 | 35900000 | 4.22 |  |  | 64.5 | 700 | 2.1494 | 31600000 | 4.23 | 64.6 | 847 | 2.1514 | 37500000 | 4.24 | 64.5 | 866 | 2.1491 | 39900000 | 4.23 | 64.6 | 703 | 2.148 | 30100000 | 4.23
[27 empty] | 66.5 | 804 | 2.2106 | 36400000 | 4.35 |  |  | 66.5 | 710 | 2.2148 | 32100000 | 4.36 | 66.6 | 859 | 2.2161 | 38100000 | 4.36 | 66.6 | 878 | 2.2169 | 40500000 | 4.36 | 66.6 | 714 | 2.2157 | 30600000 | 4.36
[27 empty] | 68.6 | 814 | 2.278 | 36800000 | 4.48 |  |  | 68.6 | 721 | 2.2828 | 32600000 | 4.49 | 68.6 | 870 | 2.2842 | 38500000 | 4.5 | 68.6 | 891 | 2.2847 | 41100000 | 4.5 | 68.6 | 726 | 2.2838 | 31100000 | 4.5
[27 empty] | 70.6 | 823 | 2.3459 | 37200000 | 4.62 |  |  | 70.6 | 730 | 2.3501 | 33000000 | 4.63 | 70.6 | 880 | 2.3517 | 39000000 | 4.63 | 70.6 | 901 | 2.3494 | 41500000 | 4.62 | 70.7 | 736 | 2.3484 | 31500000 | 4.62
[27 empty] | 72.6 | 832 | 2.4139 | 37600000 | 4.75 |  |  | 72.6 | 739 | 2.4178 | 33400000 | 4.76 | 72.6 | 890 | 2.4192 | 39400000 | 4.76 | 72.6 | 912 | 2.4172 | 42100000 | 4.76 | 72.7 | 745 | 2.4162 | 31900000 | 4.76
[27 empty] | 74.6 | 840 | 2.4787 | 38000000 | 4.88 |  |  | 74.6 | 748 | 2.4831 | 33800000 | 4.89 | 74.7 | 900 | 2.4871 | 39900000 | 4.9 | 74.6 | 922 | 2.4852 | 42500000 | 4.89 | 74.7 | 755 | 2.4842 | 32400000 | 4.89
[27 empty] | 76.6 | 848 | 2.5464 | 38300000 | 5.01 |  |  | 76.6 | 757 | 2.5505 | 34200000 | 5.02 | 76.7 | 909 | 2.5521 | 40300000 | 5.02 | 76.6 | 931 | 2.5525 | 42900000 | 5.02 | 76.7 | 764 | 2.5515 | 32700000 | 5.02
[27 empty] | 78.6 | 856 | 2.6142 | 38700000 | 5.15 |  |  | 78.6 | 765 | 2.6181 | 34500000 | 5.15 | 78.7 | 917 | 2.6197 | 40600000 | 5.16 | 78.7 | 940 | 2.6202 | 43400000 | 5.16 | 78.7 | 773 | 2.6192 | 33100000 | 5.16
[27 empty] | 80.6 | 863 | 2.6816 | 39000000 | 5.28 |  |  | 80.6 | 773 | 2.6862 | 34900000 | 5.29 | 80.7 | 925 | 2.6875 | 41000000 | 5.29 | 80.7 | 948 | 2.6857 | 43700000 | 5.29 | 80.7 | 782 | 2.6846 | 33500000 | 5.28
[27 empty] | 82.6 | 870 | 2.7491 | 39300000 | 5.41 |  |  | 82.7 | 780 | 2.7536 | 35200000 | 5.42 | 82.7 | 933 | 2.7551 | 41400000 | 5.42 | 82.7 | 956 | 2.753 | 44100000 | 5.42 | 82.7 | 790 | 2.752 | 33800000 | 5.42
[27 empty] | 84.7 | 877 | 2.8145 | 39600000 | 5.54 |  |  | 84.7 | 787 | 2.8186 | 35500000 | 5.55 | 84.8 | 940 | 2.8222 | 41700000 | 5.56 | 84.7 | 964 | 2.8206 | 44400000 | 5.55 | 85 | 798 | 2.8275 | 34200000 | 5.57
[27 empty] | 86.7 | 884 | 2.8822 | 39900000 | 5.67 |  |  | 86.7 | 794 | 2.8869 | 35900000 | 5.68 | 86.8 | 948 | 2.8898 | 42000000 | 5.69 | 86.7 | 971 | 2.8888 | 44800000 | 5.69 | 87 | 806 | 2.8927 | 34500000 | 5.69
[27 empty] | 88.7 | 889 | 2.9497 | 40200000 | 5.81 |  |  | 88.7 | 801 | 2.9543 | 36200000 | 5.82 | 88.8 | 955 | 2.9578 | 42300000 | 5.82 | 88.7 | 978 | 2.9561 | 45100000 | 5.82 | 89 | 813 | 2.9606 | 34800000 | 5.83
[27 empty] | 90.7 | 896 | 3.0175 | 40500000 | 5.94 |  |  | 90.7 | 807 | 3.0196 | 36500000 | 5.94 | 90.8 | 960 | 3.0224 | 42600000 | 5.95 | 90.7 | 984 | 3.0212 | 45400000 | 5.95 | 91 | 820 | 3.028 | 35100000 | 5.96
[27 empty] | 92.7 | 902 | 3.0854 | 40800000 | 6.07 |  |  | 92.7 | 814 | 3.0876 | 36800000 | 6.08 | 92.8 | 967 | 3.0902 | 42900000 | 6.08 | 92.7 | 991 | 3.0893 | 45700000 | 6.08 | 93 | 826 | 3.0957 | 35400000 | 6.09
[27 empty] | 94.7 | 907 | 3.1501 | 41000000 | 6.2 |  |  | 94.7 | 820 | 3.155 | 37000000 | 6.21 | 94.8 | 973 | 3.1582 | 43100000 | 6.22 | 94.8 | 996 | 3.1566 | 45900000 | 6.21 | 95 | 833 | 3.1611 | 35700000 | 6.22
[27 empty] | 96.7 | 912 | 3.2179 | 41200000 | 6.33 |  |  | 96.7 | 826 | 3.2226 | 37300000 | 6.34 | 96.8 | 979 | 3.2255 | 43400000 | 6.35 | 96.8 | 1000 | 3.2242 | 46200000 | 6.35 | 97 | 839 | 3.2284 | 35900000 | 6.36
[27 empty] | 98.8 | 918 | 3.2859 | 41500000 | 6.47 |  |  | 98.8 | 832 | 3.2906 | 37600000 | 6.48 | 98.8 | 984 | 3.2926 | 43600000 | 6.48 | 98.8 | 1010 | 3.2897 | 46400000 | 6.48 | 99.1 | 844 | 3.2962 | 36200000 | 6.49
[27 empty] | 101 | 923 | 3.3532 | 41700000 | 6.6 |  |  | 101 | 838 | 3.3556 | 37800000 | 6.61 | 101 | 989 | 3.358 | 43800000 | 6.61 | 101 | 1010 | 3.357 | 46600000 | 6.61 | 101 | 851 | 3.3642 | 36500000 | 6.62
[27 empty] | 103 | 928 | 3.4209 | 41900000 | 6.73 |  |  | 103 | 843 | 3.4232 | 38100000 | 6.74 | 103 | 995 | 3.4254 | 44100000 | 6.74 | 103 | 1020 | 3.4247 | 46900000 | 6.74 | 103 | 856 | 3.4315 | 36700000 | 6.75
[27 empty] | 105 | 932 | 3.4863 | 42100000 | 6.86 |  |  | 105 | 849 | 3.4912 | 38300000 | 6.87 | 105 | 999 | 3.4931 | 44300000 | 6.88 | 105 | 1020 | 3.4927 | 47100000 | 6.88 | 105 | 861 | 3.4967 | 36900000 | 6.88
[27 empty] | 107 | 937 | 3.5537 | 42400000 | 7 |  |  | 107 | 854 | 3.5587 | 38600000 | 7.01 | 107 | 1000 | 3.5612 | 44500000 | 7.01 | 107 | 1030 | 3.5602 | 47300000 | 7.01 | 107 | 867 | 3.5647 | 37100000 | 7.02
[27 empty] | 109 | 942 | 3.6214 | 42600000 | 7.13 |  |  | 109 | 859 | 3.6263 | 38800000 | 7.14 | 109 | 1010 | 3.6285 | 44700000 | 7.14 | 109 | 1030 | 3.6252 | 47500000 | 7.14 | 109 | 871 | 3.632 | 37300000 | 7.15
[27 empty] | 111 | 946 | 3.6895 | 42800000 | 7.26 |  |  | 111 | 864 | 3.6913 | 39000000 | 7.27 | 111 | 1010 | 3.6936 | 44900000 | 7.27 | 111 | 1030 | 3.6932 | 47700000 | 7.27 | 111 | 877 | 3.6997 | 37600000 | 7.28
[27 empty] | 113 | 950 | 3.7567 | 42900000 | 7.4 |  |  | 113 | 869 | 3.7588 | 39200000 | 7.4 | 113 | 1020 | 3.7616 | 45100000 | 7.4 | 113 | 1040 | 3.7606 | 47800000 | 7.4 | 113 | 882 | 3.7677 | 37800000 | 7.42
[27 empty] | 115 | 954 | 3.8219 | 43100000 | 7.52 |  |  | 115 | 873 | 3.8263 | 39500000 | 7.53 | 115 | 1020 | 3.8289 | 45300000 | 7.54 | 115 | 1040 | 3.8282 | 48000000 | 7.54 | 115 | 885 | 3.8326 | 37900000 | 7.54
[27 empty] | 117 | 959 | 3.8899 | 43300000 | 7.66 |  |  | 117 | 878 | 3.8942 | 39700000 | 7.67 | 117 | 1030 | 3.8966 | 45400000 | 7.67 | 117 | 1050 | 3.8961 | 48200000 | 7.67 | 117 | 890 | 3.9002 | 38100000 | 7.68
[27 empty] | 119 | 962 | 3.9573 | 43500000 | 7.79 |  |  | 119 | 883 | 3.9621 | 39900000 | 7.8 | 119 | 1030 | 3.9647 | 45600000 | 7.8 | 119 | 1050 | 3.9612 | 48400000 | 7.8 | 119 | 895 | 3.9682 | 38300000 | 7.81
[27 empty] | 121 | 966 | 4.0249 | 43700000 | 7.92 |  |  | 121 | 887 | 4.0268 | 40100000 | 7.93 | 121 | 1030 | 4.0294 | 45800000 | 7.93 | 121 | 1050 | 4.0287 | 48500000 | 7.93 | 121 | 899 | 4.0357 | 38500000 | 7.94
[27 empty] | 123 | 970 | 4.0929 | 43800000 | 8.06 |  |  | 123 | 891 | 4.0947 | 40300000 | 8.06 | 123 | 1040 | 4.0971 | 45900000 | 8.07 | 123 | 1060 | 4.0966 | 48700000 | 8.06 | 123 | 903 | 4.1032 | 38700000 | 8.08
[27 empty] | 125 | 973 | 4.1577 | 44000000 | 8.18 |  |  | 125 | 896 | 4.1625 | 40500000 | 8.19 | 125 | 1040 | 4.1652 | 46100000 | 8.2 | 125 | 1060 | 4.1644 | 48800000 | 8.2 | 125 | 908 | 4.1688 | 38900000 | 8.21
[27 empty] | 127 | 977 | 4.2254 | 44200000 | 8.32 |  |  | 127 | 899 | 4.2299 | 40600000 | 8.33 | 127 | 1040 | 4.2328 | 46300000 | 8.33 | 127 | 1060 | 4.2318 | 49000000 | 8.33 | 127 | 911 | 4.2361 | 39000000 | 8.34
[27 empty] | 129 | 981 | 4.2935 | 44300000 | 8.45 |  |  | 129 | 904 | 4.2977 | 40800000 | 8.46 | 129 | 1050 | 4.2978 | 46400000 | 8.46 | 129 | 1060 | 4.2972 | 49100000 | 8.46 | 129 | 915 | 4.3037 | 39200000 | 8.47
[27 empty] | 131 | 984 | 4.3608 | 44500000 | 8.58 |  |  | 131 | 908 | 4.3629 | 41000000 | 8.59 | 131 | 1050 | 4.366 | 46600000 | 8.59 | 131 | 1070 | 4.3648 | 49200000 | 8.59 | 131 | 919 | 4.3717 | 39400000 | 8.61
[27 empty] | 133 | 987 | 4.4284 | 44600000 | 8.72 |  |  | 133 | 911 | 4.4303 | 41200000 | 8.72 | 133 | 1050 | 4.4333 | 46700000 | 8.73 | 133 | 1070 | 4.4322 | 49300000 | 8.72 | 133 | 922 | 4.4391 | 39500000 | 8.74
[27 empty] | 135 | 990 | 4.4939 | 44800000 | 8.85 |  |  | 135 | 915 | 4.4981 | 41400000 | 8.85 | 135 | 1060 | 4.5009 | 46800000 | 8.86 | 135 | 1070 | 4.5001 | 49500000 | 8.86 | 135 | 926 | 4.5041 | 39700000 | 8.87
[27 empty] | 137 | 993 | 4.5613 | 44900000 | 8.98 |  |  | 137 | 919 | 4.5662 | 41500000 | 8.99 | 137 | 1060 | 4.5689 | 46900000 | 8.99 | 137 | 1080 | 4.568 | 49700000 | 8.99 | 137 | 929 | 4.5722 | 39800000 | 9
[27 empty] | 139 | 996 | 4.629 | 45000000 | 9.11 |  |  | 139 | 922 | 4.6335 | 41700000 | 9.12 | 139 | 1060 | 4.6338 | 47000000 | 9.12 | 139 | 1080 | 4.6328 | 49800000 | 9.12 | 139 | 933 | 4.6397 | 40000000 | 9.13
[27 empty] | 141 | 999 | 4.6969 | 45200000 | 9.25 |  |  | 141 | 926 | 4.6986 | 41800000 | 9.25 | 141 | 1060 | 4.7016 | 47200000 | 9.26 | 141 | 1080 | 4.7005 | 49900000 | 9.25 | 141 | 936 | 4.7072 | 40100000 | 9.27
[27 empty] | 143 | 1000 | 4.7645 | 45300000 | 9.38 |  |  | 143 | 930 | 4.7667 | 42000000 | 9.38 | 143 | 1070 | 4.7696 | 47300000 | 9.39 | 143 | 1080 | 4.7685 | 50000000 | 9.39 | 143 | 940 | 4.7751 | 40300000 | 9.4
[27 empty] | 145 | 1000 | 4.8294 | 45400000 | 9.51 |  |  | 145 | 932 | 4.834 | 42100000 | 9.52 | 145 | 1070 | 4.8373 | 47400000 | 9.52 | 145 | 1090 | 4.8358 | 50100000 | 9.52 | 145 | 943 | 4.8402 | 40400000 | 9.53
[27 empty] | 147 | 1010 | 4.8974 | 45600000 | 9.64 |  |  | 147 | 935 | 4.9016 | 42200000 | 9.65 | 147 | 1070 | 4.9021 | 47500000 | 9.65 | 147 | 1090 | 4.9035 | 50200000 | 9.65 | 147 | 946 | 4.9077 | 40500000 | 9.66
[27 empty] | 149 | 1010 | 4.965 | 45700000 | 9.77 |  |  | 149 | 939 | 4.9698 | 42400000 | 9.78 | 149 | 1070 | 4.9702 | 47600000 | 9.78 | 149 | 1090 | 4.969 | 50300000 | 9.78 | 149 | 949 | 4.9755 | 40700000 | 9.79
[27 empty] | 151 | 1010 | 5.0325 | 45800000 | 9.91 |  |  | 151 | 941 | 5.0344 | 42500000 | 9.91 | 151 | 1080 | 5.0378 | 47700000 | 9.92 | 151 | 1090 | 5.0363 | 50500000 | 9.91 | 151 | 953 | 5.0433 | 40800000 | 9.93
[27 empty] | 153 | 1020 | 5.0979 | 45900000 | 10 |  |  | 153 | 944 | 5.1021 | 42600000 | 10 | 153 | 1080 | 5.1052 | 47800000 | 10 | 153 | 1100 | 5.104 | 50600000 | 10 | 153 | 955 | 5.1108 | 40900000 | 10.1
[27 empty] | 155 | 1020 | 5.1655 | 46000000 | 10.2 |  |  | 155 | 948 | 5.1702 | 42800000 | 10.2 | 155 | 1080 | 5.173 | 47900000 | 10.2 | 155 | 1100 | 5.1721 | 50700000 | 10.2 | 155 | 958 | 5.176 | 41000000 | 10.2
[27 empty] | 157 | 1020 | 5.233 | 46100000 | 10.3 |  |  | 157 | 950 | 5.2375 | 42900000 | 10.3 | 157 | 1080 | 5.2382 | 48000000 | 10.3 | 157 | 1100 | 5.2394 | 50800000 | 10.3 | 158 | 961 | 5.2438 | 41200000 | 10.3
[27 empty] | 159 | 1020 | 5.3009 | 46200000 | 10.4 |  |  | 159 | 952 | 5.3052 | 43000000 | 10.4 | 159 | 1090 | 5.3057 | 48100000 | 10.4 | 159 | 1100 | 5.307 | 50900000 | 10.4 | 160 | 964 | 5.3113 | 41300000 | 10.5
[27 empty] | 161 | 1020 | 5.3687 | 46300000 | 10.6 |  |  | 161 | 955 | 5.3707 | 43200000 | 10.6 | 161 | 1090 | 5.3735 | 48200000 | 10.6 | 161 | 1110 | 5.3726 | 51000000 | 10.6 | 162 | 966 | 5.379 | 41400000 | 10.6
[27 empty] | 163 | 1030 | 5.4362 | 46400000 | 10.7 |  |  | 163 | 958 | 5.438 | 43300000 | 10.7 | 163 | 1090 | 5.4414 | 48300000 | 10.7 | 163 | 1110 | 5.4399 | 51100000 | 10.7 | 164 | 969 | 5.4471 | 41500000 | 10.7
[27 empty] | 165 | 1030 | 5.5014 | 46500000 | 10.8 |  |  | 165 | 960 | 5.5056 | 43400000 | 10.8 | 165 | 1090 | 5.5088 | 48400000 | 10.8 | 165 | 1110 | 5.5075 | 51200000 | 10.8 | 166 | 971 | 5.5144 | 41600000 | 10.9
[27 empty] | 167 | 1030 | 5.5692 | 46600000 | 11 |  |  | 167 | 963 | 5.5737 | 43500000 | 11 | 167 | 1090 | 5.574 | 48500000 | 11 | 167 | 1110 | 5.5756 | 51300000 | 11 | 168 | 973 | 5.5795 | 41700000 | 11
[27 empty] | 169 | 1030 | 5.6366 | 46700000 | 11.1 |  |  | 169 | 965 | 5.6412 | 43600000 | 11.1 | 169 | 1100 | 5.6419 | 48600000 | 11.1 | 169 | 1110 | 5.643 | 51300000 | 11.1 | 170 | 977 | 5.6475 | 41800000 | 11.1
[27 empty] | 171 | 1030 | 5.7044 | 46800000 | 11.2 |  |  | 171 | 968 | 5.7062 | 43700000 | 11.2 | 171 | 1100 | 5.7093 | 48600000 | 11.2 | 171 | 1120 | 5.7081 | 51400000 | 11.2 | 172 | 979 | 5.7148 | 41900000 | 11.2
[27 empty] | 173 | 1040 | 5.7724 | 46900000 | 11.4 |  |  | 173 | 970 | 5.7741 | 43800000 | 11.4 | 173 | 1100 | 5.777 | 48700000 | 11.4 | 173 | 1120 | 5.7761 | 51500000 | 11.4 | 174 | 981 | 5.7825 | 42000000 | 11.4
[27 empty] | 175 | 1040 | 5.8371 | 46900000 | 11.5 |  |  | 175 | 972 | 5.8416 | 43900000 | 11.5 | 175 | 1100 | 5.8451 | 48800000 | 11.5 | 175 | 1120 | 5.8436 | 51600000 | 11.5 | 176 | 983 | 5.8506 | 42100000 | 11.5
[27 empty] | 177 | 1040 | 5.9048 | 47000000 | 11.6 |  |  | 177 | 974 | 5.9092 | 44000000 | 11.6 | 177 | 1100 | 5.9123 | 48800000 | 11.6 | 177 | 1120 | 5.9111 | 51700000 | 11.6 | 178 | 985 | 5.9178 | 42200000 | 11.6
[27 empty] | 179 | 1040 | 5.9728 | 47100000 | 11.8 |  |  | 179 | 976 | 5.977 | 44100000 | 11.8 | 179 | 1100 | 5.98 | 48900000 | 11.8 | 179 | 1120 | 5.979 | 51700000 | 11.8 | 180 | 987 | 5.983 | 42300000 | 11.8
[27 empty] | 181 | 1040 | 6.0402 | 47200000 | 11.9 |  |  | 181 | 979 | 6.0422 | 44200000 | 11.9 | 181 | 1110 | 6.0481 | 49000000 | 11.9 | 181 | 1120 | 6.0439 | 51800000 | 11.9 | 182 | 990 | 6.0511 | 42400000 | 11.9
[27 empty] | 183 | 1050 | 6.1079 | 47200000 | 12 |  |  | 183 | 980 | 6.1097 | 44300000 | 12 | 184 | 1110 | 6.1129 | 49000000 | 12 | 183 | 1120 | 6.1115 | 51900000 | 12 | 184 | 992 | 6.1184 | 42500000 | 12
[27 empty] | 185 | 1050 | 6.1734 | 47300000 | 12.2 |  |  | 185 | 982 | 6.1776 | 44400000 | 12.2 | 186 | 1110 | 6.1804 | 49100000 | 12.2 | 185 | 1130 | 6.1795 | 51900000 | 12.2 | 186 | 993 | 6.186 | 42600000 | 12.2
[27 empty] | 187 | 1050 | 6.2406 | 47400000 | 12.3 |  |  | 187 | 984 | 6.2453 | 44500000 | 12.3 | 188 | 1110 | 6.2486 | 49100000 | 12.3 | 187 | 1130 | 6.2471 | 52000000 | 12.3 | 188 | 996 | 6.2515 | 42700000 | 12.3
[27 empty] | 189 | 1050 | 6.3084 | 47500000 | 12.4 |  |  | 189 | 986 | 6.3127 | 44500000 | 12.4 | 190 | 1110 | 6.316 | 49200000 | 12.4 | 189 | 1130 | 6.3146 | 52000000 | 12.4 | 190 | 997 | 6.3189 | 42700000 | 12.4
[27 empty] | 191 | 1050 | 6.3765 | 47500000 | 12.6 |  |  | 191 | 988 | 6.3806 | 44600000 | 12.6 | 192 | 1110 | 6.3836 | 49200000 | 12.6 | 192 | 1130 | 6.38 | 52100000 | 12.6 | 192 | 999 | 6.3865 | 42800000 | 12.6
[27 empty] | 193 | 1050 | 6.4438 | 47600000 | 12.7 |  |  | 193 | 990 | 6.4457 | 44700000 | 12.7 | 194 | 1110 | 6.4491 | 49300000 | 12.7 | 194 | 1130 | 6.4476 | 52100000 | 12.7 | 194 | 1000 | 6.4545 | 42900000 | 12.7
[27 empty] | 195 | 1050 | 6.5088 | 47600000 | 12.8 |  |  | 195 | 991 | 6.5132 | 44800000 | 12.8 | 196 | 1110 | 6.5164 | 49300000 | 12.8 | 196 | 1130 | 6.5151 | 52200000 | 12.8 | 196 | 1000 | 6.522 | 43000000 | 12.8
[27 empty] | 198 | 1060 | 6.5769 | 47700000 | 12.9 |  |  | 198 | 993 | 6.581 | 44900000 | 13 | 198 | 1110 | 6.5839 | 49400000 | 13 | 198 | 1130 | 6.5829 | 52200000 | 13 | 198 | 1000 | 6.587 | 43000000 | 13
[27 empty] | 200 | 1060 | 6.6443 | 47800000 | 13.1 |  |  | 200 | 994 | 6.6489 | 44900000 | 13.1 | 200 | 1120 | 6.652 | 49400000 | 13.1 | 200 | 1130 | 6.6508 | 52300000 | 13.1 | 200 | 1010 | 6.655 | 43100000 | 13.1
[27 empty] | 202 | 1060 | 6.7118 | 47800000 | 13.2 |  |  | 202 | 996 | 6.7138 | 45000000 | 13.2 | 202 | 1120 | 6.7195 | 49500000 | 13.2 | 202 | 1130 | 6.7156 | 52300000 | 13.2 | 202 | 1010 | 6.7225 | 43200000 | 13.2
[27 empty] | 204 | 1060 | 6.78 | 47900000 | 13.3 |  |  | 204 | 998 | 6.7816 | 45100000 | 13.3 | 204 | 1120 | 6.7844 | 49500000 | 13.4 | 204 | 1140 | 6.7834 | 52400000 | 13.4 | 204 | 1010 | 6.7901 | 43300000 | 13.4
[27 empty] | 206 | 1060 | 6.8474 | 47900000 | 13.5 |  |  | 206 | 1000 | 6.8494 | 45200000 | 13.5 | 206 | 1120 | 6.8524 | 49600000 | 13.5 | 206 | 1140 | 6.8513 | 52400000 | 13.5 | 206 | 1010 | 6.858 | 43300000 | 13.5
[27 empty] | 208 | 1060 | 6.9122 | 48000000 | 13.6 |  |  | 208 | 1000 | 6.9168 | 45200000 | 13.6 | 208 | 1120 | 6.9199 | 49600000 | 13.6 | 208 | 1140 | 6.9186 | 52400000 | 13.6 | 208 | 1010 | 6.9229 | 43400000 | 13.6
[27 empty] | 210 | 1060 | 6.9804 | 48000000 | 13.7 |  |  | 210 | 1000 | 6.9845 | 45300000 | 13.7 | 210 | 1120 | 6.9875 | 49600000 | 13.8 | 210 | 1140 | 6.9864 | 52500000 | 13.8 | 210 | 1010 | 6.9905 | 43400000 | 13.8
[27 empty] | 212 | 1060 | 7.0478 | 48100000 | 13.9 |  |  | 212 | 1000 | 7.0499 | 45300000 | 13.9 | 212 | 1120 | 7.0529 | 49700000 | 13.9 | 212 | 1140 | 7.0518 | 52500000 | 13.9 | 212 | 1020 | 7.0585 | 43500000 | 13.9
[27 empty] | 214 | 1060 | 7.1155 | 48100000 | 14 |  |  | 214 | 1000 | 7.1173 | 45400000 | 14 | 214 | 1120 | 7.1204 | 49700000 | 14 | 214 | 1140 | 7.1191 | 52600000 | 14 | 214 | 1020 | 7.1262 | 43500000 | 14
[27 empty] | 216 | 1060 | 7.1833 | 48100000 | 14.1 |  |  | 216 | 1010 | 7.185 | 45400000 | 14.1 | 216 | 1120 | 7.188 | 49700000 | 14.1 | 216 | 1140 | 7.1868 | 52600000 | 14.1 | 216 | 1020 | 7.1937 | 43600000 | 14.2
[27 empty] | 218 | 1070 | 7.2484 | 48200000 | 14.3 |  |  | 218 | 1010 | 7.2531 | 45500000 | 14.3 | 218 | 1120 | 7.2558 | 49800000 | 14.3 | 218 | 1140 | 7.2549 | 52700000 | 14.3 | 218 | 1020 | 7.2589 | 43600000 | 14.3
[27 empty] | 220 | 1070 | 7.316 | 48200000 | 14.4 |  |  | 220 | 1010 | 7.3204 | 45500000 | 14.4 | 220 | 1120 | 7.3237 | 49800000 | 14.4 | 220 | 1140 | 7.3223 | 52700000 | 14.4 | 220 | 1020 | 7.3267 | 43700000 | 14.4
[27 empty] | 222 | 1070 | 7.3838 | 48200000 | 14.5 |  |  | 222 | 1010 | 7.3854 | 45600000 | 14.5 | 222 | 1120 | 7.3911 | 49800000 | 14.5 | 222 | 1140 | 7.3873 | 52700000 | 14.5 | 222 | 1020 | 7.3941 | 43800000 | 14.6
[27 empty] | 224 | 1070 | 7.4517 | 48300000 | 14.7 |  |  | 224 | 1010 | 7.4536 | 45700000 | 14.7 | 224 | 1120 | 7.4562 | 49800000 | 14.7 | 224 | 1140 | 7.4554 | 52800000 | 14.7 | 224 | 1020 | 7.4618 | 43800000 | 14.7
[27 empty] | 226 | 1070 | 7.5191 | 48300000 | 14.8 |  |  | 226 | 1010 | 7.5208 | 45700000 | 14.8 | 226 | 1130 | 7.5241 | 49900000 | 14.8 | 226 | 1140 | 7.5227 | 52800000 | 14.8 | 226 | 1020 | 7.5299 | 43800000 | 14.8
[27 empty] | 228 | 1070 | 7.5842 | 48300000 | 14.9 |  |  | 228 | 1010 | 7.5885 | 45800000 | 14.9 | 228 | 1130 | 7.5915 | 49900000 | 14.9 | 228 | 1150 | 7.5903 | 52800000 | 14.9 | 228 | 1020 | 7.5946 | 43900000 | 14.9
[27 empty] | 230 | 1070 | 7.6521 | 48300000 | 15.1 |  |  | 230 | 1010 | 7.6565 | 45800000 | 15.1 | 230 | 1130 | 7.6592 | 49900000 | 15.1 | 230 | 1150 | 7.6583 | 52900000 | 15.1 | 230 | 1030 | 7.6624 | 43900000 | 15.1
[27 empty] | 232 | 1070 | 7.7195 | 48400000 | 15.2 |  |  | 232 | 1020 | 7.7214 | 45900000 | 15.2 | 232 | 1130 | 7.7274 | 49900000 | 15.2 | 232 | 1150 | 7.7232 | 52900000 | 15.2 | 232 | 1030 | 7.7304 | 44000000 | 15.2
[27 empty] | 234 | 1070 | 7.7872 | 48400000 | 15.3 |  |  | 234 | 1020 | 7.789 | 45900000 | 15.3 | 234 | 1130 | 7.792 | 49900000 | 15.3 | 234 | 1150 | 7.7908 | 52900000 | 15.3 | 234 | 1030 | 7.7977 | 44000000 | 15.3
[27 empty] | 236 | 1070 | 7.8553 | 48400000 | 15.5 |  |  | 236 | 1020 | 7.857 | 46000000 | 15.5 | 236 | 1130 | 7.8597 | 49900000 | 15.5 | 236 | 1150 | 7.8588 | 52900000 | 15.5 | 236 | 1030 | 7.8654 | 44000000 | 15.5
[27 empty] | 238 | 1070 | 7.9226 | 48400000 | 15.6 |  |  | 238 | 1020 | 7.9246 | 46000000 | 15.6 | 238 | 1130 | 7.9278 | 49900000 | 15.6 | 238 | 1150 | 7.9263 | 52900000 | 15.6 | 238 | 1030 | 7.9309 | 44100000 | 15.6
[27 empty] | 240 | 1070 | 7.9877 | 48500000 | 15.7 |  |  | 240 | 1020 | 7.9921 | 46000000 | 15.7 | 240 | 1130 | 7.9951 | 49900000 | 15.7 | 240 | 1150 | 7.9938 | 52900000 | 15.7 | 240 | 1030 | 7.9982 | 44100000 | 15.7
[27 empty] | 242 | 1070 | 8.0558 | 48500000 | 15.9 |  |  | 242 | 1020 | 8.06 | 46100000 | 15.9 | 242 | 1130 | 8.0627 | 49900000 | 15.9 | 242 | 1150 | 8.0618 | 53000000 | 15.9 | 242 | 1030 | 8.0658 | 44200000 | 15.9
[27 empty] | 244 | 1070 | 8.123 | 48500000 | 16 |  |  | 244 | 1020 | 8.1277 | 46100000 | 16 | 244 | 1130 | 8.1282 | 49900000 | 16 | 244 | 1150 | 8.1268 | 53000000 | 16 | 244 | 1030 | 8.1339 | 44200000 | 16
[27 empty] | 246 | 1070 | 8.1907 | 48500000 | 16.1 |  |  | 246 | 1020 | 8.1924 | 46100000 | 16.1 | 246 | 1130 | 8.1955 | 49900000 | 16.1 | 246 | 1150 | 8.1942 | 53000000 | 16.1 | 246 | 1030 | 8.1987 | 44300000 | 16.1
[27 empty] | 248 | 1070 | 8.2588 | 48600000 | 16.3 |  |  | 248 | 1020 | 8.2604 | 46200000 | 16.3 | 248 | 1130 | 8.2632 | 49900000 | 16.3 | 248 | 1150 | 8.2622 | 53000000 | 16.3 | 248 | 1030 | 8.2663 | 44300000 | 16.3
[27 empty] | 250 | 1070 | 8.3262 | 48600000 | 16.4 |  |  | 250 | 1020 | 8.3282 | 46200000 | 16.4 | 250 | 1130 | 8.3313 | 49900000 | 16.4 | 250 | 1150 | 8.33 | 53000000 | 16.4 | 250 | 1030 | 8.3344 | 44300000 | 16.4
[27 empty] | 252 | 1080 | 8.3912 | 48600000 | 16.5 |  |  | 252 | 1020 | 8.3956 | 46200000 | 16.5 | 252 | 1130 | 8.3961 | 49900000 | 16.5 | 252 | 1150 | 8.3975 | 53000000 | 16.5 | 252 | 1040 | 8.4018 | 44300000 | 16.5
[27 empty] | 254 | 1080 | 8.4593 | 48600000 | 16.7 |  |  | 254 | 1020 | 8.4609 | 46200000 | 16.7 | 254 | 1130 | 8.4637 | 49900000 | 16.7 | 254 | 1150 | 8.4627 | 53100000 | 16.7 | 254 | 1040 | 8.4694 | 44400000 | 16.7
[27 empty] | 256 | 1080 | 8.5266 | 48600000 | 16.8 |  |  | 256 | 1020 | 8.5286 | 46300000 | 16.8 | 256 | 1130 | 8.5317 | 49900000 | 16.8 | 256 | 1150 | 8.5304 | 53100000 | 16.8 | 256 | 1040 | 8.5348 | 44400000 | 16.8
[27 empty] | 258 | 1080 | 8.5942 | 48700000 | 16.9 |  |  | 258 | 1030 | 8.596 | 46300000 | 16.9 | 258 | 1120 | 8.5991 | 49800000 | 16.9 | 258 | 1150 | 8.5979 | 53100000 | 16.9 | 258 | 1040 | 8.6021 | 44500000 | 16.9
[27 empty] | 260 | 1080 | 8.6623 | 48700000 | 17.1 |  |  | 260 | 1030 | 8.6639 | 46400000 | 17.1 | 260 | 1120 | 8.6667 | 49800000 | 17.1 | 260 | 1150 | 8.6656 | 53100000 | 17.1 | 260 | 1040 | 8.6697 | 44500000 | 17.1
[27 empty] | 262 | 1080 | 8.7271 | 48700000 | 17.2 |  |  | 262 | 1030 | 8.7319 | 46400000 | 17.2 | 262 | 1120 | 8.7322 | 49800000 | 17.2 | 262 | 1150 | 8.7338 | 53100000 | 17.2 | 262 | 1040 | 8.7379 | 44500000 | 17.2
[27 empty] | 264 | 1080 | 8.7947 | 48700000 | 17.3 |  |  | 264 | 1030 | 8.7965 | 46400000 | 17.3 | 264 | 1120 | 8.7997 | 49700000 | 17.3 | 264 | 1150 | 8.7984 | 53100000 | 17.3 | 264 | 1040 | 8.8054 | 44600000 | 17.3
[27 empty] | 266 | 1080 | 8.8627 | 48700000 | 17.4 |  |  | 266 | 1030 | 8.8643 | 46400000 | 17.4 | 266 | 1120 | 8.8671 | 49600000 | 17.5 | 266 | 1150 | 8.8661 | 53100000 | 17.5 | 266 | 1040 | 8.8702 | 44600000 | 17.5
[27 empty] | 268 | 1080 | 8.9303 | 48700000 | 17.6 |  |  | 268 | 1030 | 8.9323 | 46400000 | 17.6 | 268 | 1120 | 8.9352 | 49600000 | 17.6 | 268 | 1150 | 8.9342 | 53100000 | 17.6 | 268 | 1040 | 8.9383 | 44600000 | 17.6
[27 empty] | 270 | 1080 | 8.9978 | 48700000 | 17.7 |  |  | 270 | 1030 | 8.9996 | 46400000 | 17.7 | 270 | 1120 | 9.0028 | 49400000 | 17.7 | 270 | 1150 | 9.0015 | 53100000 | 17.7 | 270 | 1040 | 9.0059 | 44600000 | 17.7
[27 empty] | 272 | 1080 | 9.0632 | 48800000 | 17.8 |  |  | 272 | 1030 | 9.0648 | 46500000 | 17.8 | 272 | 1110 | 9.0676 | 49200000 | 17.8 | 272 | 1150 | 9.0691 | 53100000 | 17.9 | 272 | 1040 | 9.0734 | 44700000 | 17.9
[27 empty] | 274 | 1080 | 9.1308 | 48800000 | 18 |  |  | 274 | 1030 | 9.1327 | 46500000 | 18 | 274 | 1100 | 9.1356 | 49000000 | 18 | 274 | 1150 | 9.1347 | 53100000 | 18 | 274 | 1040 | 9.1412 | 44700000 | 18
[27 empty] | 276 | 1080 | 9.1982 | 48700000 | 18.1 |  |  | 276 | 1030 | 9.2001 | 46500000 | 18.1 | 276 | 1090 | 9.2033 | 48200000 | 18.1 | 276 | 1150 | 9.2019 | 53100000 | 18.1 | 276 | 1040 | 9.2063 | 44700000 | 18.1
[27 empty] | 278 | 1080 | 9.2661 | 48800000 | 18.2 |  |  | 278 | 1030 | 9.2678 | 46500000 | 18.2 | [5 empty] | 278 | 1150 | 9.2696 | 53100000 | 18.2 | 278 | 1040 | 9.2739 | 44700000 | 18.3
[27 empty] | 280 | 1080 | 9.334 | 48800000 | 18.4 |  |  | 280 | 1030 | 9.3359 | 46500000 | 18.4 | [5 empty] | 280 | 1150 | 9.3378 | 53100000 | 18.4 | 280 | 1050 | 9.3417 | 44800000 | 18.4
[27 empty] | 282 | 1080 | 9.3988 | 48800000 | 18.5 |  |  | 282 | 1030 | 9.4006 | 46500000 | 18.5 | [5 empty] | 282 | 1150 | 9.4024 | 53100000 | 18.5 | 282 | 1050 | 9.4096 | 44800000 | 18.5
[27 empty] | 284 | 1080 | 9.4666 | 48800000 | 18.6 |  |  | 284 | 1030 | 9.4682 | 46500000 | 18.6 | [5 empty] | 284 | 1150 | 9.4701 | 53100000 | 18.6 | 284 | 1050 | 9.477 | 44800000 | 18.7
[27 empty] | 286 | 1080 | 9.5345 | 48800000 | 18.8 |  |  | 286 | 1030 | 9.5364 | 46600000 | 18.8 | [5 empty] | 286 | 1150 | 9.5382 | 53100000 | 18.8 | 286 | 1050 | 9.5422 | 44800000 | 18.8
[27 empty] | 288 | 1080 | 9.6019 | 48800000 | 18.9 |  |  | 288 | 1030 | 9.6037 | 46500000 | 18.9 | [5 empty] | 288 | 1150 | 9.6055 | 53100000 | 18.9 | 288 | 1050 | 9.61 | 44900000 | 18.9
[27 empty] | 290 | 1080 | 9.6696 | 48800000 | 19 |  |  | 290 | 1030 | 9.6713 | 46500000 | 19 | [5 empty] | 290 | 1150 | 9.6731 | 53100000 | 19 | 290 | 1050 | 9.6774 | 44900000 | 19
[27 empty] | 292 | 1080 | 9.7349 | 48800000 | 19.2 |  |  | 292 | 1030 | 9.7368 | 46600000 | 19.2 | [5 empty] | 292 | 1150 | 9.7386 | 53100000 | 19.2 | 292 | 1050 | 9.7451 | 44900000 | 19.2
[27 empty] | 294 | 1080 | 9.8023 | 48800000 | 19.3 |  |  | 294 | 1030 | 9.8042 | 46600000 | 19.3 | [5 empty] | 294 | 1150 | 9.8061 | 53100000 | 19.3 | 295 | 1050 | 9.8105 | 44900000 | 19.3
[27 empty] | 296 | 1080 | 9.8701 | 48800000 | 19.4 |  |  | 296 | 1030 | 9.8718 | 46600000 | 19.4 | [5 empty] | 296 | 1150 | 9.8736 | 53100000 | 19.4 | 297 | 1050 | 9.8779 | 44900000 | 19.4
[27 empty] | 298 | 1080 | 9.9381 | 48800000 | 19.6 |  |  | 298 | 1030 | 9.9398 | 46600000 | 19.6 | [5 empty] | 298 | 1150 | 9.9416 | 53100000 | 19.6 | 299 | 1050 | 9.9457 | 44900000 | 19.6
[27 empty] | 300 | 1080 | 10.006 | 48800000 | 19.7 |  |  | 300 | 1030 | 10.007 | 46600000 | 19.7 | [5 empty] | 300 | 1150 | 10.009 | 53100000 | 19.7 | 301 | 1050 | 10.014 | 45000000 | 19.7
[27 empty] | 302 | 1080 | 10.071 | 48800000 | 19.8 |  |  | 302 | 1030 | 10.072 | 46500000 | 19.8 | [5 empty] | 302 | 1150 | 10.074 | 53100000 | 19.8 | 303 | 1050 | 10.081 | 44900000 | 19.8
[27 empty] | 304 | 1080 | 10.139 | 48800000 | 20 |  |  | 304 | 1030 | 10.14 | 46500000 | 20 | [5 empty] | 304 | 1150 | 10.142 | 53100000 | 20 | 305 | 1050 | 10.146 | 45000000 | 20
[27 empty] | 306 | 1080 | 10.206 | 48800000 | 20.1 |  |  | 306 | 1030 | 10.208 | 46500000 | 20.1 | [5 empty] | 306 | 1150 | 10.21 | 53100000 | 20.1 | 307 | 1050 | 10.214 | 45000000 | 20.1
[27 empty] | 308 | 1080 | 10.274 | 48800000 | 20.2 |  |  | 308 | 1030 | 10.275 | 46500000 | 20.2 | [5 empty] | 308 | 1150 | 10.277 | 53100000 | 20.2 | 309 | 1050 | 10.282 | 45000000 | 20.2
[27 empty] | 310 | 1080 | 10.342 | 48800000 | 20.4 |  |  | 310 | 1030 | 10.343 | 46500000 | 20.4 | [5 empty] | 310 | 1150 | 10.343 | 53000000 | 20.4 | 311 | 1050 | 10.349 | 45000000 | 20.4
[27 empty] | 312 | 1080 | 10.406 | 48700000 | 20.5 |  |  | 312 | 1030 | 10.408 | 46500000 | 20.5 | [5 empty] | 312 | 1150 | 10.41 | 53000000 | 20.5 | 313 | 1050 | 10.417 | 45000000 | 20.5
[27 empty] | 314 | 1080 | 10.474 | 48700000 | 20.6 |  |  | 314 | 1030 | 10.476 | 46500000 | 20.6 | [5 empty] | 314 | 1150 | 10.478 | 52900000 | 20.6 | 315 | 1050 | 10.482 | 45000000 | 20.6
[27 empty] | 316 | 1080 | 10.542 | 48700000 | 20.8 |  |  | 316 | 1030 | 10.544 | 46500000 | 20.8 | [5 empty] | 316 | 1150 | 10.545 | 52900000 | 20.8 | 317 | 1050 | 10.55 | 45000000 | 20.8
[27 empty] | 318 | 1080 | 10.61 | 48700000 | 20.9 |  |  | 318 | 1030 | 10.611 | 46500000 | 20.9 | [5 empty] | 318 | 1150 | 10.613 | 52900000 | 20.9 | 319 | 1050 | 10.618 | 45000000 | 20.9
[27 empty] | 320 | 1080 | 10.677 | 48600000 | 21 |  |  | 320 | 1030 | 10.679 | 46400000 | 21 | [5 empty] | 320 | 1150 | 10.678 | 52800000 | 21 | 321 | 1050 | 10.685 | 45000000 | 21
[27 empty] | 322 | 1080 | 10.743 | 48600000 | 21.1 |  |  | 322 | 1030 | 10.744 | 46400000 | 21.2 | [5 empty] | 322 | 1150 | 10.746 | 52800000 | 21.2 | 323 | 1050 | 10.753 | 44900000 | 21.2
[27 empty] | 325 | 1080 | 10.81 | 48600000 | 21.3 |  |  | 324 | 1030 | 10.812 | 46400000 | 21.3 | [5 empty] | 324 | 1150 | 10.814 | 52800000 | 21.3 | 325 | 1050 | 10.818 | 44900000 | 21.3
[27 empty] | 327 | 1070 | 10.878 | 48600000 | 21.4 |  |  | 326 | 1030 | 10.879 | 46400000 | 21.4 | [5 empty] | 327 | 1140 | 10.881 | 52800000 | 21.4 | 327 | 1050 | 10.886 | 44900000 | 21.4
[27 empty] | 329 | 1070 | 10.946 | 48600000 | 21.5 |  |  | 328 | 1030 | 10.947 | 46400000 | 21.5 | [5 empty] | 329 | 1140 | 10.949 | 52700000 | 21.6 | 329 | 1050 | 10.953 | 44900000 | 21.6
[27 empty] | 331 | 1070 | 11.013 | 48500000 | 21.7 |  |  | 330 | 1030 | 11.015 | 46400000 | 21.7 | [5 empty] | 331 | 1140 | 11.014 | 52700000 | 21.7 | 331 | 1050 | 11.021 | 44900000 | 21.7
[27 empty] | 333 | 1070 | 11.078 | 48500000 | 21.8 |  |  | 333 | 1030 | 11.08 | 46300000 | 21.8 | [5 empty] | 333 | 1140 | 11.082 | 52700000 | 21.8 | 333 | 1050 | 11.089 | 44900000 | 21.8
[27 empty] | 335 | 1070 | 11.146 | 48500000 | 21.9 |  |  | 335 | 1020 | 11.148 | 46300000 | 21.9 | [5 empty] | 335 | 1140 | 11.149 | 52600000 | 21.9 | 335 | 1050 | 11.154 | 44900000 | 22
[27 empty] | 337 | 1070 | 11.214 | 48400000 | 22.1 |  |  | 337 | 1030 | 11.216 | 46300000 | 22.1 | [5 empty] | 337 | 1140 | 11.218 | 52600000 | 22.1 | 337 | 1050 | 11.222 | 44900000 | 22.1
[27 empty] | 339 | 1070 | 11.281 | 48400000 | 22.2 |  |  | 339 | 1020 | 11.283 | 46300000 | 22.2 | [5 empty] | 339 | 1140 | 11.285 | 52500000 | 22.2 | 339 | 1050 | 11.289 | 44800000 | 22.2
[27 empty] | 341 | 1070 | 11.349 | 48400000 | 22.3 |  |  | 341 | 1020 | 11.351 | 46200000 | 22.3 | [5 empty] | 341 | 1140 | 11.352 | 52400000 | 22.3 | 341 | 1050 | 11.357 | 44800000 | 22.4
[27 empty] | 343 | 1070 | 11.414 | 48400000 | 22.5 |  |  | 343 | 1020 | 11.416 | 46200000 | 22.5 | [5 empty] | 343 | 1140 | 11.418 | 52300000 | 22.5 | 343 | 1050 | 11.425 | 44800000 | 22.5
[27 empty] | 345 | 1070 | 11.482 | 48300000 | 22.6 |  |  | 345 | 1020 | 11.483 | 46200000 | 22.6 | [5 empty] | 345 | 1130 | 11.485 | 52100000 | 22.6 | 345 | 1050 | 11.49 | 44800000 | 22.6
[27 empty] | 347 | 1070 | 11.549 | 48300000 | 22.7 |  |  | 347 | 1020 | 11.551 | 46200000 | 22.7 | [5 empty] | 347 | 1120 | 11.553 | 51400000 | 22.7 | 347 | 1050 | 11.557 | 44800000 | 22.8
[27 empty] | 349 | 1070 | 11.617 | 48200000 | 22.9 |  |  | 349 | 1020 | 11.619 | 46100000 | 22.9 | [10 empty] | 349 | 1050 | 11.625 | 44800000 | 22.9
[27 empty] | 351 | 1070 | 11.685 | 48200000 | 23 |  |  | 351 | 1020 | 11.687 | 46100000 | 23 | [10 empty] | 351 | 1040 | 11.693 | 44700000 | 23
[27 empty] | 353 | 1070 | 11.75 | 48200000 | 23.1 |  |  | 353 | 1020 | 11.752 | 46000000 | 23.1 | [10 empty] | 353 | 1040 | 11.76 | 44700000 | 23.2
[27 empty] | 355 | 1070 | 11.818 | 48100000 | 23.3 |  |  | 355 | 1020 | 11.82 | 46000000 | 23.3 | [10 empty] | 355 | 1040 | 11.826 | 44700000 | 23.3
[27 empty] | 357 | 1060 | 11.885 | 48100000 | 23.4 |  |  | 357 | 1020 | 11.887 | 45900000 | 23.4 | [10 empty] | 357 | 1040 | 11.893 | 44700000 | 23.4
[27 empty] | 359 | 1060 | 11.953 | 48000000 | 23.5 |  |  | 359 | 1010 | 11.955 | 45700000 | 23.5 | [10 empty] | 359 | 1040 | 11.961 | 44700000 | 23.5
[27 empty] | 361 | 1060 | 12.021 | 48000000 | 23.7 |  |  | 361 | 1010 | 12.023 | 45500000 | 23.7 | [10 empty] | 361 | 1040 | 12.029 | 44600000 | 23.7
[27 empty] | 363 | 1060 | 12.086 | 47800000 | 23.8 |  |  | 363 | 980 | 12.088 | 44300000 | 23.8 | [10 empty] | 363 | 1040 | 12.097 | 44600000 | 23.8
[27 empty] | 365 | 1050 | 12.153 | 47700000 | 23.9 |  |  | 365 | 866 | 12.155 | 39100000 | 23.9 | [10 empty] | 365 | 1040 | 12.161 | 44600000 | 23.9
[27 empty] | 367 | 1050 | 12.221 | 47400000 | 24.1 | [17 empty] | 367 | 1040 | 12.229 | 44600000 | 24.1
[27 empty] | 369 | 1030 | 12.289 | 46600000 | 24.2 | [17 empty] | 369 | 1040 | 12.297 | 44600000 | 24.2
[49 empty] | 371 | 1040 | 12.364 | 44500000 | 24.3
[49 empty] | 373 | 1040 | 12.43 | 44500000 | 24.5
[49 empty] | 375 | 1040 | 12.497 | 44500000 | 24.6
[49 empty] | 377 | 1040 | 12.565 | 44400000 | 24.7
[49 empty] | 379 | 1040 | 12.633 | 44400000 | 24.9
[49 empty] | 381 | 1040 | 12.701 | 44400000 | 25
[49 empty] | 383 | 1040 | 12.765 | 44400000 | 25.1
[49 empty] | 385 | 1040 | 12.833 | 44400000 | 25.3
[49 empty] | 387 | 1040 | 12.901 | 44400000 | 25.4
[49 empty] | 389 | 1030 | 12.968 | 44300000 | 25.5
[49 empty] | 391 | 1030 | 13.036 | 44300000 | 25.7
[49 empty] | 393 | 1030 | 13.102 | 44300000 | 25.8
[49 empty] | 395 | 1030 | 13.169 | 44300000 | 25.9
[49 empty] | 397 | 1030 | 13.236 | 44200000 | 26.1
[49 empty] | 399 | 1030 | 13.304 | 44200000 | 26.2
[49 empty] | 401 | 1030 | 13.372 | 44200000 | 26.3
[49 empty] | 403 | 1030 | 13.437 | 44200000 | 26.5
[49 empty] | 405 | 1030 | 13.505 | 44200000 | 26.6
[49 empty] | 407 | 1030 | 13.572 | 44200000 | 26.7
[49 empty] | 409 | 1030 | 13.64 | 44100000 | 26.9
[49 empty] | 411 | 1030 | 13.708 | 44100000 | 27
[49 empty] | 413 | 1030 | 13.773 | 44100000 | 27.1
[49 empty] | 415 | 1030 | 13.84 | 44000000 | 27.2
[49 empty] | 417 | 1030 | 13.908 | 44000000 | 27.4
[49 empty] | 419 | 1030 | 13.976 | 44000000 | 27.5
[49 empty] | 421 | 1030 | 14.044 | 44000000 | 27.6
[49 empty] | 423 | 1030 | 14.109 | 43900000 | 27.8
[49 empty] | 425 | 1030 | 14.177 | 43900000 | 27.9
[49 empty] | 427 | 1020 | 14.244 | 43900000 | 28
[49 empty] | 430 | 1020 | 14.312 | 43900000 | 28.2
[49 empty] | 432 | 1020 | 14.38 | 43800000 | 28.3
[49 empty] | 434 | 1020 | 14.445 | 43800000 | 28.4
[49 empty] | 436 | 1020 | 14.512 | 43700000 | 28.6
[49 empty] | 438 | 1020 | 14.58 | 43700000 | 28.7
[49 empty] | 440 | 1020 | 14.648 | 43600000 | 28.8
[49 empty] | 442 | 1020 | 14.715 | 43600000 | 29
[49 empty] | 444 | 1020 | 14.783 | 43500000 | 29.1
[49 empty] | 446 | 1010 | 14.848 | 43500000 | 29.2
[49 empty] | 448 | 1010 | 14.916 | 43400000 | 29.4
[49 empty] | 450 | 1010 | 14.984 | 43200000 | 29.5
[49 empty] | 452 | 1010 | 15.051 | 43100000 | 29.6
[49 empty] | 454 | 1000 | 15.119 | 42800000 | 29.8
[49 empty] | 456 | 982 | 15.184 | 42100000 | 29.9

## Group 4
Group 4
Group 4 Vertical | [26 empty] | Group 4 Horizontal
Averages |  |  |  |  | Min | Max | [20 empty] | Averages |  |  |  |  | Min | Max
Max Force = |  | 617.6 | N | Range = | 496 | 728 | N | STD | 78.49739 | [17 empty] | Max Force = |  | 1136 | N | Range = | 1090 | 1160 | N | STD | 25.7682
Max Elongation = |  | 1.90668 | mm |  | 1.3425 | 2.2839 | mm | STD | 0.3743251 | [17 empty] | Max Elongation = |  | 9.2548 | mm |  | 8.5235 | 10.144 | mm | STD | 0.6562949
Ultimate Strength = |  | 28.62 | MPa |  | 23.2 | 33.5 | Mpa | STD | 3.457398 | [17 empty] | Ultimate Strength = |  | 53.88 | MPa |  | 52.5 | 55 | Mpa | STD | 1.087014
Max = | 496 | 1.3425 | 23200000 | 2.64 |  |  | Max = | 619 | 2.0119 | 28800000 | 3.96 | Max = | 666 | 2.2839 | 30600000 | 4.5 | Max = | 728 | 2.2834 | 33500000 | 4.49 | Max = | 579 | 1.6117 | 27000000 | 3.17 | Max = | 1160 | 8.5235 | 55000000 | 16.8 |  |  | Max = | 1130 | 8.531 | 52700000 | 16.8 | Max = | 1160 | 9.8062 | 55000000 | 19.3 | Max = | 1140 | 9.2693 | 54200000 | 18.2 | Max = | 1090 | 10.144 | 52500000 | 20
Group 4 Vertical Test 31 | [6 empty] | Group 4 Vertical Test 32 |  |  |  |  | Group 4 Vertical Test 33 |  |  |  |  | Group 4 Vertical Test 34 |  |  |  |  | Group 4 Vertical Test 35 |  |  |  |  | Group 4 Horizontal Test 36 | [6 empty] | Group 4 Horizontal Test 37 |  |  |  |  | Group 4 Horizontal Test 38 |  |  |  |  | Group 4 Horizontal Test 39 |  |  |  |  | Group 4 Horizontal Test 40
Time (sec) | Force (N) | Position (mm) | Stress (Pa) | Strain (%) |  |  | Time (sec) | Force (N) | Position (mm) | Stress (Pa) | Strain (%) | Time (sec) | Force (N) | Position (mm) | Stress (Pa) | Strain (%) | Time (sec) | Force (N) | Position (mm) | Stress (Pa) | Strain (%) | Time (sec) | Force (N) | Position (mm) | Stress (Pa) | Strain (%) | Time (sec) | Force (N) | Position (mm) | Stress (Pa) | Strain (%) |  |  | Time (sec) | Force (N) | Position (mm) | Stress (Pa) | Strain (%) | Time (sec) | Force (N) | Position (mm) | Stress (Pa) | Strain (%) | Time (sec) | Force (N) | Position (mm) | Stress (Pa) | Strain (%) | Time (sec) | Force (N) | Position (mm) | Stress (Pa) | Strain (%)
2.1 | 40.4 | 0.064 | 1890000 | 0.126 |  |  | 2.12 | 43.3 | 0.0667 | 2010000 | 0.131 | 2.22 | 44.7 | 0.0669 | 2060000 | 0.132 | 2.13 | 45.7 | 0.0692 | 2100000 | 0.136 | 2.13 | 44.4 | 0.068 | 2070000 | 0.134 | 2.11 | 60 | 0.0629 | 2830000 | 0.124 |  |  | 2.16 | 56.3 | 0.0673 | 2630000 | 0.132 | 2.22 | 53.3 | 0.0664 | 2530000 | 0.131 | 2.14 | 57.7 | 0.069 | 2740000 | 0.136 | 2.15 | 57.3 | 0.0704 | 2760000 | 0.139
4.12 | 60.1 | 0.1315 | 2810000 | 0.259 |  |  | 4.14 | 62.6 | 0.1348 | 2910000 | 0.265 | 4.23 | 58.6 | 0.135 | 2690000 | 0.266 | 4.15 | 61.2 | 0.1351 | 2810000 | 0.266 | 4.13 | 64.8 | 0.1358 | 3020000 | 0.267 | 4.12 | 62.3 | 0.1308 | 2940000 | 0.257 |  |  | 4.17 | 60.7 | 0.1354 | 2840000 | 0.267 | 4.24 | 56.1 | 0.1343 | 2660000 | 0.264 | 4.16 | 62.7 | 0.1341 | 2980000 | 0.264 | 4.17 | 66.6 | 0.1351 | 3210000 | 0.266
6.13 | 60.6 | 0.1991 | 2840000 | 0.392 |  |  | 6.15 | 64.3 | 0.2022 | 2980000 | 0.398 | 6.25 | 59.3 | 0.2023 | 2720000 | 0.398 | 6.17 | 62.6 | 0.2027 | 2880000 | 0.399 | 6.15 | 72.6 | 0.2018 | 3380000 | 0.397 | 6.14 | 85.4 | 0.1988 | 4030000 | 0.391 |  |  | 6.17 | 88.4 | 0.2029 | 4140000 | 0.399 | 6.24 | 56.6 | 0.2013 | 2680000 | 0.396 | 6.17 | 65.3 | 0.2017 | 3100000 | 0.397 | 6.17 | 96.4 | 0.2028 | 4640000 | 0.399
8.15 | 61.3 | 0.2671 | 2870000 | 0.526 |  |  | 8.16 | 78 | 0.2679 | 3620000 | 0.527 | 8.27 | 61.8 | 0.27 | 2840000 | 0.531 | 8.18 | 68.2 | 0.2684 | 3140000 | 0.528 | 8.17 | 95.2 | 0.2693 | 4440000 | 0.53 | 8.15 | 122 | 0.2657 | 5750000 | 0.523 |  |  | 8.19 | 123 | 0.2678 | 5750000 | 0.527 | 8.27 | 62.3 | 0.269 | 2960000 | 0.53 | 8.18 | 88.3 | 0.2693 | 4200000 | 0.53 | 8.18 | 133 | 0.2709 | 6380000 | 0.533
10.2 | 62.9 | 0.3346 | 2950000 | 0.659 |  |  | 10.2 | 105 | 0.3358 | 4870000 | 0.661 | 10.3 | 80.1 | 0.3355 | 3680000 | 0.66 | 10.2 | 94.4 | 0.3364 | 4340000 | 0.662 | 10.2 | 123 | 0.3374 | 5730000 | 0.664 | 10.2 | 167 | 0.3334 | 7890000 | 0.656 |  |  | 10.2 | 166 | 0.3358 | 7770000 | 0.661 | 10.3 | 95.4 | 0.3369 | 4520000 | 0.663 | 10.2 | 135 | 0.3369 | 6430000 | 0.663 | 10.2 | 175 | 0.3382 | 8420000 | 0.666
12.2 | 85.7 | 0.3996 | 4010000 | 0.787 |  |  | 12.2 | 134 | 0.4035 | 6220000 | 0.794 | 12.3 | 115 | 0.4029 | 5270000 | 0.793 | 12.2 | 129 | 0.404 | 5920000 | 0.795 | 12.2 | 153 | 0.4055 | 7140000 | 0.798 | 12.2 | 212 | 0.3987 | 10000000 | 0.785 |  |  | 12.2 | 210 | 0.403 | 9820000 | 0.793 | 12.3 | 154 | 0.4042 | 7320000 | 0.796 | 12.2 | 182 | 0.4045 | 8670000 | 0.796 | 12.2 | 216 | 0.4033 | 10400000 | 0.794
14.2 | 124 | 0.4676 | 5810000 | 0.92 |  |  | 14.2 | 164 | 0.4716 | 7630000 | 0.928 | 14.3 | 149 | 0.4705 | 6850000 | 0.926 | 14.2 | 164 | 0.4713 | 7550000 | 0.928 | 14.2 | 182 | 0.4706 | 8490000 | 0.926 | 14.2 | 258 | 0.4661 | 12200000 | 0.918 |  |  | 14.2 | 254 | 0.4706 | 11900000 | 0.926 | 14.3 | 212 | 0.4718 | 10100000 | 0.929 | 14.2 | 226 | 0.4697 | 10800000 | 0.925 | 14.2 | 259 | 0.4713 | 12500000 | 0.928
16.2 | 161 | 0.535 | 7520000 | 1.05 |  |  | 16.2 | 195 | 0.5374 | 9070000 | 1.06 | 16.3 | 184 | 0.5385 | 8480000 | 1.06 | 16.2 | 200 | 0.5389 | 9170000 | 1.06 | 16.2 | 214 | 0.5386 | 9970000 | 1.06 | 16.2 | 301 | 0.5336 | 14200000 | 1.05 |  |  | 16.2 | 296 | 0.5384 | 13800000 | 1.06 | 16.3 | 264 | 0.537 | 12500000 | 1.06 | 16.2 | 269 | 0.5374 | 12800000 | 1.06 | 16.2 | 300 | 0.5386 | 14500000 | 1.06
18.2 | 196 | 0.6026 | 9190000 | 1.19 |  |  | 18.2 | 225 | 0.6052 | 10400000 | 1.19 | 18.3 | 219 | 0.6059 | 10100000 | 1.19 | 18.2 | 234 | 0.6038 | 10700000 | 1.19 | 18.3 | 245 | 0.6069 | 11400000 | 1.19 | 18.2 | 343 | 0.6015 | 16200000 | 1.18 |  |  | 18.2 | 335 | 0.6035 | 15700000 | 1.19 | 18.4 | 315 | 0.6043 | 14900000 | 1.19 | 18.3 | 312 | 0.6049 | 14800000 | 1.19 | 18.3 | 339 | 0.6063 | 16300000 | 1.19
20.2 | 231 | 0.6706 | 10800000 | 1.32 |  |  | 20.2 | 256 | 0.6711 | 11900000 | 1.32 | 20.4 | 253 | 0.671 | 11600000 | 1.32 | 20.3 | 270 | 0.6714 | 12400000 | 1.32 | 20.3 | 273 | 0.6721 | 12700000 | 1.32 | 20.2 | 384 | 0.6687 | 18100000 | 1.32 |  |  | 20.3 | 376 | 0.6711 | 17600000 | 1.32 | 20.4 | 364 | 0.6723 | 17200000 | 1.32 | 20.3 | 352 | 0.6728 | 16800000 | 1.32 | 20.3 | 377 | 0.6744 | 18200000 | 1.33
22.3 | 263 | 0.7355 | 12300000 | 1.45 |  |  | 22.2 | 285 | 0.7373 | 13200000 | 1.45 | 22.4 | 286 | 0.739 | 13100000 | 1.45 | 22.3 | 306 | 0.7393 | 14100000 | 1.46 | 22.3 | 303 | 0.7401 | 14100000 | 1.46 | 22.2 | 422 | 0.7338 | 19900000 | 1.44 |  |  | 22.3 | 415 | 0.7393 | 19400000 | 1.46 | 22.4 | 409 | 0.7404 | 19400000 | 1.46 | 22.3 | 388 | 0.7406 | 18400000 | 1.46 | 22.3 | 414 | 0.7418 | 19900000 | 1.46
24.3 | 295 | 0.803 | 13800000 | 1.58 |  |  | 24.2 | 315 | 0.8047 | 14600000 | 1.58 | 24.4 | 317 | 0.8064 | 14600000 | 1.59 | 24.3 | 340 | 0.807 | 15600000 | 1.59 | 24.3 | 331 | 0.8084 | 15400000 | 1.59 | 24.2 | 461 | 0.8016 | 21800000 | 1.58 |  |  | 24.3 | 453 | 0.804 | 21200000 | 1.58 | 24.4 | 450 | 0.8076 | 21400000 | 1.59 | 24.3 | 423 | 0.808 | 20100000 | 1.59 | 24.3 | 447 | 0.8069 | 21500000 | 1.59
26.3 | 325 | 0.871 | 15200000 | 1.71 |  |  | 26.3 | 345 | 0.8725 | 16000000 | 1.72 | 26.4 | 348 | 0.874 | 16000000 | 1.72 | 26.3 | 372 | 0.8745 | 17100000 | 1.72 | 26.3 | 359 | 0.8737 | 16700000 | 1.72 | 26.3 | 496 | 0.8689 | 23400000 | 1.71 |  |  | 26.3 | 490 | 0.8715 | 22900000 | 1.72 | 26.4 | 487 | 0.8726 | 23100000 | 1.72 | 26.3 | 455 | 0.8732 | 21600000 | 1.72 | 26.3 | 482 | 0.8748 | 23200000 | 1.72
28.3 | 355 | 0.9387 | 16600000 | 1.85 |  |  | 28.3 | 373 | 0.9405 | 17300000 | 1.85 | 28.4 | 376 | 0.9421 | 17300000 | 1.85 | 28.3 | 401 | 0.9398 | 18400000 | 1.85 | 28.3 | 385 | 0.9397 | 18000000 | 1.85 | 28.3 | 531 | 0.9365 | 25100000 | 1.84 |  |  | 28.3 | 524 | 0.9394 | 24500000 | 1.85 | 28.4 | 524 | 0.9406 | 24900000 | 1.85 | 28.3 | 487 | 0.941 | 23200000 | 1.85 | 28.3 | 515 | 0.9423 | 24800000 | 1.85
30.3 | 382 | 1.0062 | 17900000 | 1.98 |  |  | 30.3 | 399 | 1.0051 | 18500000 | 1.98 | 30.4 | 403 | 1.0068 | 18500000 | 1.98 | 30.3 | 431 | 1.0076 | 19800000 | 1.98 | 30.3 | 413 | 1.0077 | 19200000 | 1.98 | 30.3 | 565 | 1.0046 | 26700000 | 1.98 |  |  | 30.3 | 557 | 1.0072 | 26100000 | 1.98 | 30.4 | 558 | 1.008 | 26500000 | 1.98 | 30.4 | 519 | 1.0084 | 24700000 | 1.99 | 30.4 | 546 | 1.0099 | 26300000 | 1.99
32.3 | 407 | 1.0716 | 19100000 | 2.11 |  |  | 32.3 | 424 | 1.073 | 19700000 | 2.11 | 32.4 | 429 | 1.0745 | 19700000 | 2.12 | 32.3 | 459 | 1.0751 | 21100000 | 2.12 | 32.3 | 438 | 1.075 | 20400000 | 2.12 | 32.3 | 595 | 1.0695 | 28100000 | 2.11 |  |  | 32.3 | 587 | 1.0746 | 27500000 | 2.12 | 32.4 | 590 | 1.0756 | 28000000 | 2.12 | 32.4 | 549 | 1.0762 | 26100000 | 2.12 | 32.4 | 574 | 1.0775 | 27700000 | 2.12
34.3 | 432 | 1.1393 | 20200000 | 2.24 |  |  | 34.3 | 447 | 1.141 | 20800000 | 2.25 | 34.4 | 453 | 1.1425 | 20800000 | 2.25 | 34.3 | 484 | 1.1428 | 22300000 | 2.25 | 34.3 | 462 | 1.1427 | 21500000 | 2.25 | 34.3 | 625 | 1.137 | 29500000 | 2.24 |  |  | 34.3 | 616 | 1.1399 | 28800000 | 2.24 | 34.5 | 619 | 1.1412 | 29400000 | 2.25 | 34.4 | 578 | 1.1443 | 27500000 | 2.25 | 34.4 | 595 | 1.1425 | 28600000 | 2.25
36.4 | 455 | 1.2068 | 21300000 | 2.38 |  |  | 36.3 | 469 | 1.2083 | 21800000 | 2.38 | 36.5 | 477 | 1.21 | 21900000 | 2.38 | 36.4 | 509 | 1.2081 | 23400000 | 2.38 | 36.3 | 484 | 1.2082 | 22500000 | 2.38 | 36.3 | 653 | 1.205 | 30800000 | 2.37 |  |  | 36.4 | 643 | 1.2078 | 30100000 | 2.38 | 36.5 | 646 | 1.2084 | 30700000 | 2.38 | 36.4 | 604 | 1.209 | 28700000 | 2.38 | 36.4 | 622 | 1.21 | 30000000 | 2.38
38.4 | 476 | 1.2745 | 22300000 | 2.51 |  |  | 38.3 | 489 | 1.2732 | 22700000 | 2.51 | 38.5 | 497 | 1.2749 | 22800000 | 2.51 | 38.4 | 532 | 1.2755 | 24500000 | 2.51 | 38.4 | 504 | 1.2756 | 23500000 | 2.51 | 38.3 | 679 | 1.2723 | 32100000 | 2.5 |  |  | 38.4 | 669 | 1.2752 | 31300000 | 2.51 | 38.5 | 673 | 1.2761 | 31900000 | 2.51 | 38.4 | 630 | 1.2767 | 29900000 | 2.51 | 38.4 | 648 | 1.2777 | 31200000 | 2.52
40.4 | 496 | 1.3425 | 23200000 | 2.64 |  |  | 40.3 | 508 | 1.3413 | 23600000 | 2.64 | 40.5 | 517 | 1.3427 | 23800000 | 2.64 | 40.4 | 554 | 1.3433 | 25500000 | 2.64 | 40.4 | 523 | 1.3432 | 24400000 | 2.64 | 40.3 | 703 | 1.3374 | 33200000 | 2.63 |  |  | 40.4 | 692 | 1.3429 | 32400000 | 2.64 | 40.5 | 699 | 1.3442 | 33100000 | 2.65 | 40.4 | 655 | 1.3447 | 31200000 | 2.65 | 40.4 | 672 | 1.3452 | 32400000 | 2.65
[7 empty] | 42.4 | 525 | 1.4083 | 24400000 | 2.77 | 42.5 | 536 | 1.4103 | 24600000 | 2.78 | 42.4 | 575 | 1.4114 | 26400000 | 2.78 | 42.4 | 540 | 1.4113 | 25200000 | 2.78 | 42.4 | 724 | 1.4054 | 34200000 | 2.77 |  |  | 42.4 | 715 | 1.4109 | 33500000 | 2.78 | 42.5 | 721 | 1.4091 | 34200000 | 2.77 | 42.5 | 679 | 1.4121 | 32300000 | 2.78 | 42.4 | 694 | 1.4126 | 33400000 | 2.78
[7 empty] | 44.4 | 541 | 1.476 | 25100000 | 2.91 | 44.5 | 553 | 1.4774 | 25400000 | 2.91 | 44.4 | 593 | 1.476 | 27300000 | 2.91 | 44.4 | 555 | 1.4787 | 25900000 | 2.91 | 44.4 | 747 | 1.4731 | 35300000 | 2.9 |  |  | 44.4 | 735 | 1.4756 | 34400000 | 2.9 | 44.5 | 743 | 1.4767 | 35200000 | 2.91 | 44.5 | 703 | 1.4796 | 33400000 | 2.91 | 44.4 | 714 | 1.4778 | 34400000 | 2.91
[7 empty] | 46.4 | 555 | 1.5442 | 25800000 | 3.04 | 46.5 | 569 | 1.5447 | 26200000 | 3.04 | 46.4 | 611 | 1.5438 | 28100000 | 3.04 | 46.4 | 568 | 1.5436 | 26500000 | 3.04 | 46.4 | 768 | 1.5406 | 36300000 | 3.03 |  |  | 46.4 | 755 | 1.5436 | 35300000 | 3.04 | 46.5 | 764 | 1.5447 | 36300000 | 3.04 | 46.5 | 725 | 1.5452 | 34500000 | 3.04 | 46.5 | 734 | 1.5457 | 35300000 | 3.04
[7 empty] | 48.4 | 568 | 1.6089 | 26400000 | 3.17 | 48.5 | 584 | 1.6124 | 26800000 | 3.17 | 48.4 | 628 | 1.6118 | 28900000 | 3.17 | 48.4 | 579 | 1.6117 | 27000000 | 3.17 | 48.4 | 790 | 1.6064 | 37300000 | 3.16 |  |  | 48.4 | 775 | 1.6117 | 36300000 | 3.17 | 48.6 | 785 | 1.6122 | 37200000 | 3.17 | 48.5 | 745 | 1.6125 | 35400000 | 3.17 | 48.5 | 752 | 1.6129 | 36200000 | 3.18
[7 empty] | 50.4 | 579 | 1.6765 | 26900000 | 3.3 | 50.5 | 597 | 1.6772 | 27400000 | 3.3 | 50.4 | 643 | 1.6791 | 29600000 | 3.31 | [5 empty] | 50.4 | 809 | 1.6739 | 38200000 | 3.3 |  |  | 50.5 | 792 | 1.679 | 37100000 | 3.31 | 50.6 | 803 | 1.6775 | 38100000 | 3.3 | 50.5 | 765 | 1.6801 | 36400000 | 3.31 | 50.5 | 770 | 1.6809 | 37100000 | 3.31
[7 empty] | 52.4 | 590 | 1.7446 | 27400000 | 3.43 | 52.6 | 609 | 1.7451 | 28000000 | 3.44 | 52.4 | 657 | 1.7445 | 30200000 | 3.43 | [5 empty] | 52.4 | 828 | 1.7414 | 39100000 | 3.43 |  |  | 52.5 | 809 | 1.7441 | 37900000 | 3.43 | 52.6 | 822 | 1.7456 | 39000000 | 3.44 | 52.5 | 785 | 1.748 | 37300000 | 3.44 | 52.5 | 787 | 1.749 | 37900000 | 3.44
[7 empty] | 54.4 | 599 | 1.8119 | 27800000 | 3.57 | 54.6 | 620 | 1.8129 | 28500000 | 3.57 | 54.5 | 670 | 1.8126 | 30800000 | 3.57 | [5 empty] | 54.4 | 846 | 1.8093 | 39900000 | 3.56 |  |  | 54.5 | 826 | 1.8119 | 38700000 | 3.57 | 54.6 | 839 | 1.8131 | 39800000 | 3.57 | 54.5 | 803 | 1.8154 | 38200000 | 3.57 | 54.5 | 802 | 1.8137 | 38600000 | 3.57
[7 empty] | 56.5 | 607 | 1.879 | 28200000 | 3.7 | 56.6 | 630 | 1.8803 | 29000000 | 3.7 | 56.5 | 681 | 1.8798 | 31300000 | 3.7 | [5 empty] | 56.4 | 861 | 1.8743 | 40700000 | 3.69 |  |  | 56.5 | 842 | 1.8792 | 39400000 | 3.7 | 56.6 | 855 | 1.8806 | 40500000 | 3.7 | 56.5 | 819 | 1.8804 | 39000000 | 3.7 | 56.6 | 817 | 1.8814 | 39300000 | 3.7
[7 empty] | 58.5 | 614 | 1.947 | 28500000 | 3.83 | 58.6 | 639 | 1.9481 | 29400000 | 3.83 | 58.5 | 692 | 1.9475 | 31800000 | 3.83 | [5 empty] | 58.5 | 877 | 1.9418 | 41400000 | 3.82 |  |  | 58.5 | 856 | 1.9468 | 40100000 | 3.83 | 58.6 | 870 | 1.946 | 41300000 | 3.83 | 58.6 | 836 | 1.9484 | 39800000 | 3.84 | 58.6 | 831 | 1.9494 | 40000000 | 3.84
[7 empty] | 60.5 | 619 | 2.0119 | 28800000 | 3.96 | 60.6 | 647 | 2.0133 | 29700000 | 3.96 | 60.5 | 702 | 2.013 | 32200000 | 3.96 | [5 empty] | 60.5 | 892 | 2.0098 | 42100000 | 3.96 |  |  | 60.5 | 870 | 2.015 | 40700000 | 3.97 | 60.6 | 885 | 2.0134 | 42000000 | 3.96 | 60.6 | 851 | 2.0159 | 40500000 | 3.97 | 60.6 | 844 | 2.0167 | 40600000 | 3.97
[12 empty] | 62.6 | 653 | 2.0808 | 30000000 | 4.1 | 62.5 | 710 | 2.0803 | 32600000 | 4.1 | [5 empty] | 62.5 | 907 | 2.0775 | 42800000 | 4.09 |  |  | 62.6 | 883 | 2.0823 | 41300000 | 4.1 | 62.6 | 898 | 2.0812 | 42600000 | 4.1 | 62.6 | 866 | 2.0834 | 41200000 | 4.1 | 62.6 | 855 | 2.0841 | 41200000 | 4.1
[12 empty] | 64.6 | 659 | 2.1486 | 30300000 | 4.23 | 64.5 | 717 | 2.148 | 33000000 | 4.23 | [5 empty] | 64.5 | 920 | 2.145 | 43500000 | 4.22 |  |  | 64.6 | 895 | 2.147 | 41900000 | 4.23 | 64.6 | 911 | 2.1492 | 43200000 | 4.23 | 64.6 | 880 | 2.1514 | 41800000 | 4.24 | 64.6 | 866 | 2.1522 | 41700000 | 4.24
[12 empty] | 66.7 | 664 | 2.2165 | 30500000 | 4.36 | 66.5 | 724 | 2.216 | 33300000 | 4.36 | [5 empty] | 66.5 | 932 | 2.2103 | 44000000 | 4.35 |  |  | 66.6 | 907 | 2.2151 | 42500000 | 4.36 | 66.7 | 923 | 2.2142 | 43800000 | 4.36 | 66.6 | 892 | 2.216 | 42400000 | 4.36 | 66.6 | 876 | 2.2169 | 42200000 | 4.36
[12 empty] | 68.7 | 666 | 2.2839 | 30600000 | 4.5 | 68.6 | 728 | 2.2834 | 33500000 | 4.49 | [5 empty] | 68.6 | 943 | 2.2779 | 44600000 | 4.48 |  |  | 68.6 | 918 | 2.2825 | 43000000 | 4.49 | 68.7 | 933 | 2.2817 | 44300000 | 4.49 | 68.6 | 904 | 2.2837 | 43000000 | 4.5 | 68.6 | 886 | 2.2846 | 42700000 | 4.5
[27 empty] | 70.6 | 954 | 2.345 | 45100000 | 4.62 |  |  | 70.6 | 928 | 2.3501 | 43400000 | 4.63 | 70.7 | 944 | 2.3492 | 44800000 | 4.62 | 70.6 | 916 | 2.3516 | 43500000 | 4.63 | 70.7 | 896 | 2.3526 | 43100000 | 4.63
[27 empty] | 72.6 | 964 | 2.413 | 45500000 | 4.75 |  |  | 72.6 | 938 | 2.4181 | 43900000 | 4.76 | 72.7 | 954 | 2.417 | 45200000 | 4.76 | 72.6 | 927 | 2.4193 | 44100000 | 4.76 | 72.7 | 904 | 2.42 | 43500000 | 4.76
[27 empty] | 74.6 | 974 | 2.4808 | 46000000 | 4.88 |  |  | 74.6 | 946 | 2.483 | 44300000 | 4.89 | 74.7 | 962 | 2.4818 | 45600000 | 4.89 | 74.7 | 936 | 2.4842 | 44500000 | 4.89 | 74.7 | 912 | 2.4877 | 43900000 | 4.9
[27 empty] | 76.6 | 982 | 2.5457 | 46400000 | 5.01 |  |  | 76.7 | 954 | 2.5505 | 44700000 | 5.02 | 76.7 | 971 | 2.5497 | 46000000 | 5.02 | 76.7 | 946 | 2.5521 | 45000000 | 5.02 | 76.7 | 920 | 2.5531 | 44300000 | 5.03
[27 empty] | 78.6 | 990 | 2.6135 | 46800000 | 5.14 |  |  | 78.7 | 962 | 2.6185 | 45000000 | 5.15 | 78.7 | 978 | 2.6175 | 46400000 | 5.15 | 78.7 | 955 | 2.6199 | 45400000 | 5.16 | 78.7 | 927 | 2.6206 | 44700000 | 5.16
[27 empty] | 80.6 | 998 | 2.6813 | 47100000 | 5.28 |  |  | 80.7 | 970 | 2.686 | 45400000 | 5.29 | 80.7 | 986 | 2.6851 | 46800000 | 5.29 | 80.7 | 963 | 2.6871 | 45800000 | 5.29 | 80.7 | 934 | 2.6883 | 45000000 | 5.29
[27 empty] | 82.6 | 1010 | 2.7488 | 47500000 | 5.41 |  |  | 82.7 | 977 | 2.7536 | 45700000 | 5.42 | 82.7 | 993 | 2.7505 | 47100000 | 5.41 | 82.7 | 971 | 2.7526 | 46200000 | 5.42 | 82.7 | 941 | 2.7564 | 45300000 | 5.43
[27 empty] | 84.6 | 1010 | 2.814 | 47800000 | 5.54 |  |  | 84.7 | 983 | 2.8215 | 46000000 | 5.55 | 84.8 | 1000 | 2.8182 | 47400000 | 5.55 | 84.7 | 978 | 2.8202 | 46500000 | 5.55 | 84.7 | 946 | 2.8212 | 45600000 | 5.55
[27 empty] | 86.6 | 1020 | 2.8818 | 48100000 | 5.67 |  |  | 86.8 | 989 | 2.8893 | 46300000 | 5.69 | 86.8 | 1010 | 2.8857 | 47700000 | 5.68 | 86.7 | 985 | 2.8876 | 46800000 | 5.68 | 86.8 | 953 | 2.8888 | 45900000 | 5.69
[27 empty] | 88.7 | 1020 | 2.9492 | 48400000 | 5.81 |  |  | 88.8 | 995 | 2.9541 | 46500000 | 5.82 | 88.8 | 1010 | 2.9535 | 48000000 | 5.81 | 88.7 | 992 | 2.9555 | 47200000 | 5.82 | 88.8 | 958 | 2.9568 | 46200000 | 5.82
[27 empty] | 90.7 | 1030 | 3.0171 | 48700000 | 5.94 |  |  | 90.8 | 1000 | 3.022 | 46800000 | 5.95 | 90.8 | 1020 | 3.0215 | 48300000 | 5.95 | 90.8 | 998 | 3.0207 | 47500000 | 5.95 | 90.8 | 963 | 3.0244 | 46400000 | 5.95
[27 empty] | 92.7 | 1040 | 3.0826 | 48900000 | 6.07 |  |  | 92.8 | 1010 | 3.0898 | 47000000 | 6.08 | 92.8 | 1020 | 3.0861 | 48500000 | 6.08 | 92.8 | 1000 | 3.0884 | 47700000 | 6.08 | 92.8 | 968 | 3.0919 | 46600000 | 6.09
[27 empty] | 94.7 | 1040 | 3.1499 | 49200000 | 6.2 |  |  | 94.8 | 1010 | 3.1571 | 47300000 | 6.21 | 94.8 | 1030 | 3.1539 | 48700000 | 6.21 | 94.8 | 1010 | 3.1562 | 48000000 | 6.21 | 94.8 | 973 | 3.1573 | 46900000 | 6.22
[27 empty] | 96.7 | 1050 | 3.2175 | 49400000 | 6.33 |  |  | 96.9 | 1020 | 3.2249 | 47500000 | 6.35 | 96.9 | 1030 | 3.2219 | 49000000 | 6.34 | 96.8 | 1020 | 3.2241 | 48300000 | 6.35 | 96.8 | 977 | 3.2248 | 47100000 | 6.35
[27 empty] | 98.7 | 1050 | 3.2857 | 49600000 | 6.47 |  |  | 98.9 | 1020 | 3.293 | 47700000 | 6.48 | 98.9 | 1040 | 3.2892 | 49200000 | 6.47 | 98.8 | 1020 | 3.2915 | 48500000 | 6.48 | 98.9 | 981 | 3.2923 | 47300000 | 6.48
[27 empty] | 101 | 1050 | 3.3508 | 49800000 | 6.6 |  |  | 101 | 1020 | 3.3577 | 47900000 | 6.61 | 101 | 1040 | 3.3569 | 49400000 | 6.61 | 101 | 1020 | 3.3566 | 48700000 | 6.61 | 101 | 986 | 3.3603 | 47500000 | 6.61
[27 empty] | 103 | 1060 | 3.4184 | 50000000 | 6.73 |  |  | 103 | 1030 | 3.4254 | 48100000 | 6.74 | 103 | 1050 | 3.425 | 49600000 | 6.74 | 103 | 1030 | 3.4246 | 49000000 | 6.74 | 103 | 990 | 3.428 | 47700000 | 6.75
[27 empty] | 105 | 1060 | 3.4866 | 50200000 | 6.86 |  |  | 105 | 1030 | 3.4934 | 48300000 | 6.88 | 105 | 1050 | 3.4897 | 49800000 | 6.87 | 105 | 1030 | 3.492 | 49100000 | 6.87 | 105 | 994 | 3.4928 | 47900000 | 6.88
[27 empty] | 107 | 1070 | 3.5538 | 50400000 | 7 |  |  | 107 | 1040 | 3.5608 | 48500000 | 7.01 | 107 | 1050 | 3.5574 | 50000000 | 7 | 107 | 1040 | 3.5597 | 49300000 | 7.01 | 107 | 997 | 3.5608 | 48000000 | 7.01
[27 empty] | 109 | 1070 | 3.6214 | 50600000 | 7.13 |  |  | 109 | 1040 | 3.6284 | 48600000 | 7.14 | 109 | 1060 | 3.6258 | 50200000 | 7.14 | 109 | 1040 | 3.6278 | 49600000 | 7.14 | 109 | 1000 | 3.6288 | 48200000 | 7.14
[27 empty] | 111 | 1080 | 3.6869 | 50800000 | 7.26 |  |  | 111 | 1040 | 3.694 | 48800000 | 7.27 | 111 | 1060 | 3.6931 | 50400000 | 7.27 | 111 | 1050 | 3.6925 | 49700000 | 7.27 | 111 | 1000 | 3.6963 | 48400000 | 7.28
[27 empty] | 113 | 1080 | 3.7545 | 51000000 | 7.39 |  |  | 113 | 1050 | 3.7613 | 49000000 | 7.4 | 113 | 1070 | 3.7581 | 50500000 | 7.4 | 113 | 1050 | 3.7602 | 49900000 | 7.4 | 113 | 1010 | 3.7614 | 48500000 | 7.4
[27 empty] | 115 | 1080 | 3.8219 | 51100000 | 7.52 |  |  | 115 | 1050 | 3.8289 | 49100000 | 7.54 | 115 | 1070 | 3.8263 | 50700000 | 7.53 | 115 | 1050 | 3.8283 | 50100000 | 7.54 | 115 | 1010 | 3.8292 | 48700000 | 7.54
[27 empty] | 117 | 1090 | 3.8899 | 51300000 | 7.66 |  |  | 117 | 1050 | 3.8971 | 49300000 | 7.67 | 117 | 1070 | 3.8936 | 50900000 | 7.66 | 117 | 1060 | 3.8956 | 50300000 | 7.67 | 117 | 1010 | 3.8967 | 48900000 | 7.67
[27 empty] | 119 | 1090 | 3.9546 | 51400000 | 7.78 |  |  | 119 | 1060 | 3.9644 | 49400000 | 7.8 | 119 | 1080 | 3.9611 | 51000000 | 7.8 | 119 | 1060 | 3.9606 | 50400000 | 7.8 | 119 | 1020 | 3.9644 | 49000000 | 7.8
[27 empty] | 121 | 1090 | 4.0223 | 51600000 | 7.92 |  |  | 121 | 1060 | 4.0293 | 49500000 | 7.93 | 121 | 1080 | 4.0293 | 51200000 | 7.93 | 121 | 1060 | 4.0287 | 50600000 | 7.93 | 121 | 1020 | 4.0297 | 49100000 | 7.93
[27 empty] | 123 | 1100 | 4.0904 | 51700000 | 8.05 |  |  | 123 | 1060 | 4.0975 | 49700000 | 8.07 | 123 | 1080 | 4.094 | 51300000 | 8.06 | 123 | 1070 | 4.096 | 50800000 | 8.06 | 123 | 1020 | 4.0972 | 49300000 | 8.07
[27 empty] | 125 | 1100 | 4.1553 | 51900000 | 8.18 |  |  | 125 | 1060 | 4.1648 | 49800000 | 8.2 | 125 | 1090 | 4.1617 | 51500000 | 8.19 | 125 | 1070 | 4.1636 | 50900000 | 8.2 | 125 | 1030 | 4.1649 | 49400000 | 8.2
[27 empty] | 127 | 1100 | 4.223 | 52000000 | 8.31 |  |  | 127 | 1070 | 4.2324 | 49900000 | 8.33 | 127 | 1090 | 4.2297 | 51600000 | 8.33 | 127 | 1070 | 4.2317 | 51100000 | 8.33 | 127 | 1030 | 4.2329 | 49600000 | 8.33
[27 empty] | 129 | 1100 | 4.2911 | 52100000 | 8.45 |  |  | 129 | 1070 | 4.3005 | 50100000 | 8.47 | 129 | 1090 | 4.2971 | 51700000 | 8.46 | 129 | 1080 | 4.2965 | 51200000 | 8.46 | 129 | 1030 | 4.3003 | 49700000 | 8.47
[27 empty] | 131 | 1110 | 4.3584 | 52300000 | 8.58 |  |  | 131 | 1070 | 4.3679 | 50200000 | 8.6 | 131 | 1090 | 4.3647 | 51800000 | 8.59 | 131 | 1080 | 4.3641 | 51300000 | 8.59 | 131 | 1030 | 4.3654 | 49800000 | 8.59
[27 empty] | 133 | 1110 | 4.426 | 52400000 | 8.71 |  |  | 133 | 1080 | 4.4329 | 50300000 | 8.73 | 133 | 1100 | 4.4301 | 52000000 | 8.72 | 133 | 1080 | 4.4321 | 51500000 | 8.72 | 133 | 1040 | 4.4334 | 49900000 | 8.73
[27 empty] | 135 | 1110 | 4.4915 | 52500000 | 8.84 |  |  | 135 | 1080 | 4.5009 | 50400000 | 8.86 | 135 | 1100 | 4.4977 | 52000000 | 8.85 | 135 | 1080 | 4.4996 | 51600000 | 8.86 | 135 | 1040 | 4.5007 | 50000000 | 8.86
[27 empty] | 137 | 1110 | 4.559 | 52600000 | 8.97 |  |  | 137 | 1080 | 4.5683 | 50500000 | 8.99 | 137 | 1100 | 4.5652 | 52200000 | 8.99 | 137 | 1090 | 4.5671 | 51700000 | 8.99 | 137 | 1040 | 4.5683 | 50100000 | 8.99
[27 empty] | 139 | 1120 | 4.6265 | 52700000 | 9.11 |  |  | 139 | 1080 | 4.636 | 50700000 | 9.13 | 139 | 1100 | 4.6332 | 52300000 | 9.12 | 139 | 1090 | 4.6353 | 51800000 | 9.12 | 139 | 1040 | 4.6365 | 50200000 | 9.13
[27 empty] | 141 | 1120 | 4.6945 | 52900000 | 9.24 |  |  | 141 | 1080 | 4.7039 | 50800000 | 9.26 | 141 | 1110 | 4.7008 | 52400000 | 9.25 | 141 | 1090 | 4.7 | 51900000 | 9.25 | 141 | 1040 | 4.7012 | 50300000 | 9.25
[27 empty] | 143 | 1120 | 4.7621 | 53000000 | 9.37 |  |  | 143 | 1090 | 4.7688 | 50900000 | 9.39 | 143 | 1110 | 4.7683 | 52600000 | 9.39 | 143 | 1090 | 4.7676 | 52000000 | 9.39 | 143 | 1050 | 4.7688 | 50400000 | 9.39
[27 empty] | 145 | 1120 | 4.8296 | 53100000 | 9.51 |  |  | 145 | 1090 | 4.8364 | 51000000 | 9.52 | 145 | 1110 | 4.8336 | 52600000 | 9.51 | 145 | 1100 | 4.8356 | 52100000 | 9.52 | 145 | 1050 | 4.837 | 50500000 | 9.52
[27 empty] | 147 | 1130 | 4.895 | 53200000 | 9.64 |  |  | 147 | 1090 | 4.9043 | 51100000 | 9.65 | 147 | 1110 | 4.9014 | 52800000 | 9.65 | 147 | 1100 | 4.9032 | 52200000 | 9.65 | 147 | 1050 | 4.9043 | 50600000 | 9.65
[27 empty] | 149 | 1130 | 4.9627 | 53300000 | 9.77 |  |  | 149 | 1090 | 4.9721 | 51200000 | 9.79 | 149 | 1110 | 4.9688 | 52800000 | 9.78 | 149 | 1100 | 4.9708 | 52300000 | 9.79 | 149 | 1050 | 4.9719 | 50700000 | 9.79
[27 empty] | 151 | 1130 | 5.0301 | 53400000 | 9.9 |  |  | 151 | 1090 | 5.0395 | 51200000 | 9.92 | 151 | 1120 | 5.0366 | 53000000 | 9.91 | 151 | 1100 | 5.0361 | 52400000 | 9.91 | 151 | 1050 | 5.0374 | 50800000 | 9.92
[27 empty] | 153 | 1130 | 5.0979 | 53500000 | 10 |  |  | 153 | 1100 | 5.1048 | 51400000 | 10 | 153 | 1120 | 5.1018 | 53100000 | 10 | 153 | 1100 | 5.1038 | 52500000 | 10 | 153 | 1060 | 5.1048 | 50800000 | 10
[27 empty] | 155 | 1130 | 5.1658 | 53600000 | 10.2 |  |  | 155 | 1100 | 5.1726 | 51400000 | 10.2 | 155 | 1120 | 5.1693 | 53100000 | 10.2 | 155 | 1110 | 5.1713 | 52600000 | 10.2 | 155 | 1060 | 5.1724 | 50900000 | 10.2
[27 empty] | 157 | 1140 | 5.2305 | 53600000 | 10.3 |  |  | 157 | 1100 | 5.24 | 51400000 | 10.3 | 157 | 1120 | 5.2371 | 53200000 | 10.3 | 157 | 1110 | 5.2391 | 52700000 | 10.3 | 157 | 1060 | 5.239 | 51000000 | 10.3
[27 empty] | 159 | 1140 | 5.2984 | 53700000 | 10.4 |  |  | 159 | 1100 | 5.3078 | 51500000 | 10.4 | 159 | 1120 | 5.305 | 53300000 | 10.4 | 159 | 1110 | 5.307 | 52800000 | 10.4 | 159 | 1060 | 5.3064 | 51100000 | 10.4
[27 empty] | 161 | 1140 | 5.3663 | 53800000 | 10.6 |  |  | 161 | 1100 | 5.3758 | 51600000 | 10.6 | 161 | 1130 | 5.3724 | 53400000 | 10.6 | 161 | 1110 | 5.3743 | 52800000 | 10.6 | 161 | 1060 | 5.3739 | 51200000 | 10.6
[27 empty] | 163 | 1140 | 5.4337 | 53900000 | 10.7 |  |  | 163 | 1100 | 5.4405 | 51600000 | 10.7 | 163 | 1130 | 5.4375 | 53400000 | 10.7 | 163 | 1110 | 5.4395 | 52900000 | 10.7 | 163 | 1060 | 5.4419 | 51200000 | 10.7
[27 empty] | 165 | 1140 | 5.4988 | 53900000 | 10.8 |  |  | 165 | 1110 | 5.5082 | 51700000 | 10.8 | 165 | 1130 | 5.5056 | 53500000 | 10.8 | 165 | 1110 | 5.5075 | 53000000 | 10.8 | 165 | 1060 | 5.5095 | 51300000 | 10.8
[27 empty] | 167 | 1140 | 5.5668 | 54000000 | 11 |  |  | 167 | 1110 | 5.5763 | 51800000 | 11 | 167 | 1130 | 5.5728 | 53600000 | 11 | 167 | 1120 | 5.5749 | 53000000 | 11 | 167 | 1070 | 5.5744 | 51300000 | 11
[27 empty] | 169 | 1140 | 5.6342 | 54100000 | 11.1 |  |  | 169 | 1110 | 5.6436 | 51900000 | 11.1 | 169 | 1130 | 5.6405 | 53700000 | 11.1 | 169 | 1120 | 5.6426 | 53100000 | 11.1 | 169 | 1070 | 5.6424 | 51400000 | 11.1
[27 empty] | 171 | 1150 | 5.7017 | 54100000 | 11.2 |  |  | 171 | 1110 | 5.7113 | 51900000 | 11.2 | 171 | 1130 | 5.7087 | 53800000 | 11.2 | 171 | 1120 | 5.7106 | 53200000 | 11.2 | 171 | 1070 | 5.71 | 51500000 | 11.2
[27 empty] | 173 | 1150 | 5.7697 | 54200000 | 11.4 |  |  | 173 | 1110 | 5.7767 | 52000000 | 11.4 | 173 | 1130 | 5.7734 | 53800000 | 11.4 | 173 | 1120 | 5.7753 | 53300000 | 11.4 | 173 | 1070 | 5.7775 | 51500000 | 11.4
[27 empty] | 175 | 1150 | 5.837 | 54200000 | 11.5 |  |  | 175 | 1110 | 5.844 | 52000000 | 11.5 | 175 | 1140 | 5.841 | 53900000 | 11.5 | 175 | 1120 | 5.843 | 53300000 | 11.5 | 175 | 1070 | 5.8453 | 51600000 | 11.5
[27 empty] | 177 | 1150 | 5.9021 | 54300000 | 11.6 |  |  | 177 | 1110 | 5.9117 | 52100000 | 11.6 | 177 | 1140 | 5.9092 | 53900000 | 11.6 | 177 | 1120 | 5.9111 | 53400000 | 11.6 | 177 | 1070 | 5.9104 | 51700000 | 11.6
[27 empty] | 179 | 1150 | 5.9702 | 54300000 | 11.8 |  |  | 179 | 1110 | 5.9798 | 52200000 | 11.8 | 179 | 1140 | 5.9765 | 54000000 | 11.8 | 179 | 1120 | 5.9781 | 53400000 | 11.8 | 179 | 1070 | 5.978 | 51700000 | 11.8
[27 empty] | 181 | 1150 | 6.0376 | 54300000 | 11.9 |  |  | 182 | 1120 | 6.0472 | 52200000 | 11.9 | 181 | 1140 | 6.0441 | 54000000 | 11.9 | 181 | 1120 | 6.0458 | 53500000 | 11.9 | 181 | 1080 | 6.0458 | 51800000 | 11.9
[27 empty] | 183 | 1150 | 6.1052 | 54400000 | 12 |  |  | 184 | 1120 | 6.1122 | 52200000 | 12 | 184 | 1140 | 6.1096 | 54100000 | 12 | 183 | 1130 | 6.1113 | 53500000 | 12 | 183 | 1080 | 6.1137 | 51800000 | 12
[27 empty] | 185 | 1150 | 6.1732 | 54400000 | 12.2 |  |  | 186 | 1120 | 6.1803 | 52300000 | 12.2 | 186 | 1140 | 6.1768 | 54200000 | 12.2 | 185 | 1130 | 6.1786 | 53600000 | 12.2 | 185 | 1080 | 6.1785 | 51900000 | 12.2
[27 empty] | 187 | 1150 | 6.238 | 54400000 | 12.3 |  |  | 188 | 1120 | 6.2476 | 52300000 | 12.3 | 188 | 1140 | 6.2445 | 54200000 | 12.3 | 187 | 1130 | 6.2462 | 53600000 | 12.3 | 187 | 1080 | 6.2462 | 51900000 | 12.3
[27 empty] | 189 | 1150 | 6.3056 | 54500000 | 12.4 |  |  | 190 | 1120 | 6.3152 | 52300000 | 12.4 | 190 | 1140 | 6.3126 | 54200000 | 12.4 | 190 | 1130 | 6.3144 | 53700000 | 12.4 | 189 | 1080 | 6.3142 | 51900000 | 12.4
[27 empty] | 191 | 1150 | 6.3736 | 54500000 | 12.5 |  |  | 192 | 1120 | 6.3834 | 52400000 | 12.6 | 192 | 1140 | 6.38 | 54300000 | 12.6 | 192 | 1130 | 6.3817 | 53700000 | 12.6 | 192 | 1080 | 6.3816 | 51900000 | 12.6
[27 empty] | 193 | 1150 | 6.4409 | 54500000 | 12.7 |  |  | 194 | 1120 | 6.4481 | 52400000 | 12.7 | 194 | 1150 | 6.445 | 54300000 | 12.7 | 194 | 1130 | 6.4467 | 53700000 | 12.7 | 194 | 1080 | 6.4492 | 52000000 | 12.7
[27 empty] | 195 | 1160 | 6.5084 | 54600000 | 12.8 |  |  | 196 | 1120 | 6.5157 | 52500000 | 12.8 | 196 | 1150 | 6.513 | 54400000 | 12.8 | 196 | 1130 | 6.5148 | 53800000 | 12.8 | 196 | 1080 | 6.5146 | 52000000 | 12.8
[27 empty] | 197 | 1160 | 6.5737 | 54600000 | 12.9 |  |  | 198 | 1120 | 6.5838 | 52500000 | 13 | 198 | 1150 | 6.5805 | 54400000 | 13 | 198 | 1130 | 6.5822 | 53800000 | 13 | 198 | 1080 | 6.582 | 52000000 | 13
[27 empty] | 199 | 1160 | 6.6411 | 54600000 | 13.1 |  |  | 200 | 1120 | 6.6512 | 52500000 | 13.1 | 200 | 1150 | 6.648 | 54400000 | 13.1 | 200 | 1130 | 6.6497 | 53800000 | 13.1 | 200 | 1080 | 6.6497 | 52000000 | 13.1
[27 empty] | 201 | 1160 | 6.7087 | 54700000 | 13.2 |  |  | 202 | 1120 | 6.7187 | 52500000 | 13.2 | 202 | 1150 | 6.716 | 54400000 | 13.2 | 202 | 1130 | 6.7153 | 53900000 | 13.2 | 202 | 1080 | 6.7178 | 52100000 | 13.2
[27 empty] | 203 | 1160 | 6.7767 | 54700000 | 13.3 |  |  | 204 | 1120 | 6.7843 | 52500000 | 13.4 | 204 | 1150 | 6.7837 | 54500000 | 13.4 | 204 | 1130 | 6.7826 | 53900000 | 13.4 | 204 | 1080 | 6.7851 | 52100000 | 13.4
[27 empty] | 205 | 1160 | 6.8443 | 54700000 | 13.5 |  |  | 206 | 1120 | 6.8517 | 52600000 | 13.5 | 206 | 1150 | 6.8485 | 54500000 | 13.5 | 206 | 1130 | 6.8503 | 53900000 | 13.5 | 206 | 1080 | 6.8502 | 52100000 | 13.5
[27 empty] | 208 | 1160 | 6.9091 | 54700000 | 13.6 |  |  | 208 | 1120 | 6.9193 | 52600000 | 13.6 | 208 | 1150 | 6.9164 | 54500000 | 13.6 | 208 | 1130 | 6.9182 | 54000000 | 13.6 | 208 | 1080 | 6.9182 | 52200000 | 13.6
[27 empty] | 210 | 1160 | 6.9772 | 54700000 | 13.7 |  |  | 210 | 1120 | 6.9872 | 52600000 | 13.8 | 210 | 1150 | 6.9842 | 54500000 | 13.7 | 210 | 1130 | 6.9858 | 54000000 | 13.8 | 210 | 1080 | 6.9856 | 52200000 | 13.8
[27 empty] | 212 | 1160 | 7.0448 | 54800000 | 13.9 |  |  | 212 | 1120 | 7.0549 | 52600000 | 13.9 | 212 | 1150 | 7.0516 | 54500000 | 13.9 | 212 | 1130 | 7.0507 | 54000000 | 13.9 | 212 | 1080 | 7.0533 | 52200000 | 13.9
[27 empty] | 214 | 1160 | 7.1123 | 54800000 | 14 |  |  | 214 | 1120 | 7.1197 | 52600000 | 14 | 214 | 1150 | 7.1194 | 54600000 | 14 | 214 | 1140 | 7.1187 | 54000000 | 14 | 214 | 1080 | 7.1214 | 52200000 | 14
[27 empty] | 216 | 1160 | 7.1802 | 54800000 | 14.1 |  |  | 216 | 1120 | 7.1877 | 52600000 | 14.1 | 216 | 1150 | 7.1874 | 54600000 | 14.1 | 216 | 1140 | 7.1863 | 54000000 | 14.1 | 216 | 1080 | 7.1887 | 52200000 | 14.2
[27 empty] | 218 | 1160 | 7.2453 | 54800000 | 14.3 |  |  | 218 | 1130 | 7.2554 | 52600000 | 14.3 | 218 | 1150 | 7.2521 | 54600000 | 14.3 | 218 | 1140 | 7.2538 | 54000000 | 14.3 | 218 | 1080 | 7.2537 | 52200000 | 14.3
[27 empty] | 220 | 1160 | 7.3127 | 54800000 | 14.4 |  |  | 220 | 1120 | 7.3228 | 52600000 | 14.4 | 220 | 1150 | 7.3198 | 54600000 | 14.4 | 220 | 1140 | 7.3216 | 54100000 | 14.4 | 220 | 1080 | 7.3217 | 52300000 | 14.4
[27 empty] | 222 | 1160 | 7.3806 | 54900000 | 14.5 |  |  | 222 | 1120 | 7.3906 | 52600000 | 14.5 | 222 | 1150 | 7.3878 | 54700000 | 14.5 | 222 | 1140 | 7.3896 | 54100000 | 14.5 | 222 | 1090 | 7.3892 | 52300000 | 14.5
[27 empty] | 224 | 1160 | 7.4484 | 54900000 | 14.7 |  |  | 224 | 1130 | 7.4558 | 52600000 | 14.7 | 224 | 1150 | 7.4551 | 54700000 | 14.7 | 224 | 1140 | 7.4542 | 54100000 | 14.7 | 224 | 1090 | 7.4568 | 52300000 | 14.7
[27 empty] | 226 | 1160 | 7.5159 | 54900000 | 14.8 |  |  | 226 | 1120 | 7.5234 | 52600000 | 14.8 | 226 | 1150 | 7.5228 | 54700000 | 14.8 | 226 | 1140 | 7.5221 | 54100000 | 14.8 | 226 | 1090 | 7.5247 | 52300000 | 14.8
[27 empty] | 228 | 1160 | 7.5811 | 54900000 | 14.9 |  |  | 228 | 1130 | 7.5912 | 52600000 | 14.9 | 228 | 1150 | 7.5883 | 54700000 | 14.9 | 228 | 1140 | 7.5901 | 54100000 | 14.9 | 228 | 1090 | 7.5898 | 52300000 | 14.9
[27 empty] | 230 | 1160 | 7.649 | 55000000 | 15.1 |  |  | 230 | 1130 | 7.6592 | 52700000 | 15.1 | 230 | 1150 | 7.6556 | 54700000 | 15.1 | 230 | 1140 | 7.6574 | 54100000 | 15.1 | 230 | 1090 | 7.6573 | 52300000 | 15.1
[27 empty] | 232 | 1160 | 7.7164 | 54900000 | 15.2 |  |  | 232 | 1120 | 7.7239 | 52600000 | 15.2 | 232 | 1150 | 7.7233 | 54700000 | 15.2 | 232 | 1140 | 7.725 | 54100000 | 15.2 | 232 | 1090 | 7.7252 | 52400000 | 15.2
[27 empty] | 234 | 1160 | 7.7841 | 54900000 | 15.3 |  |  | 234 | 1120 | 7.7916 | 52600000 | 15.3 | 234 | 1150 | 7.7914 | 54800000 | 15.3 | 234 | 1140 | 7.7905 | 54100000 | 15.3 | 234 | 1090 | 7.793 | 52400000 | 15.3
[27 empty] | 236 | 1160 | 7.8523 | 55000000 | 15.5 |  |  | 236 | 1120 | 7.8597 | 52600000 | 15.5 | 236 | 1150 | 7.8588 | 54800000 | 15.5 | 236 | 1140 | 7.8578 | 54200000 | 15.5 | 236 | 1090 | 7.8604 | 52400000 | 15.5
[27 empty] | 238 | 1160 | 7.9168 | 54900000 | 15.6 |  |  | 238 | 1120 | 7.927 | 52600000 | 15.6 | 238 | 1160 | 7.9238 | 54800000 | 15.6 | 238 | 1140 | 7.9256 | 54100000 | 15.6 | 238 | 1090 | 7.9256 | 52400000 | 15.6
[27 empty] | 240 | 1160 | 7.9845 | 54900000 | 15.7 |  |  | 240 | 1120 | 7.9921 | 52500000 | 15.7 | 240 | 1160 | 7.9918 | 54800000 | 15.7 | 240 | 1140 | 7.9937 | 54100000 | 15.7 | 240 | 1090 | 7.9933 | 52400000 | 15.7
[27 empty] | 242 | 1160 | 8.0526 | 54900000 | 15.9 |  |  | 242 | 1120 | 8.0602 | 52500000 | 15.9 | 242 | 1160 | 8.0592 | 54800000 | 15.9 | 242 | 1140 | 8.061 | 54100000 | 15.9 | 242 | 1090 | 8.0607 | 52400000 | 15.9
[27 empty] | 244 | 1160 | 8.1199 | 54900000 | 16 |  |  | 244 | 1120 | 8.1275 | 52500000 | 16 | 244 | 1160 | 8.1268 | 54800000 | 16 | 244 | 1140 | 8.1261 | 54100000 | 16 | 244 | 1090 | 8.1286 | 52400000 | 16
[27 empty] | 246 | 1160 | 8.1875 | 54900000 | 16.1 |  |  | 246 | 1120 | 8.1951 | 52400000 | 16.1 | 246 | 1160 | 8.1949 | 54900000 | 16.1 | 246 | 1140 | 8.1942 | 54100000 | 16.1 | 246 | 1090 | 8.1938 | 52400000 | 16.1
[27 empty] | 248 | 1160 | 8.2557 | 54900000 | 16.3 |  |  | 248 | 1120 | 8.2633 | 52400000 | 16.3 | 248 | 1160 | 8.2624 | 54900000 | 16.3 | 248 | 1140 | 8.2616 | 54100000 | 16.3 | 248 | 1090 | 8.2613 | 52400000 | 16.3
[27 empty] | 250 | 1160 | 8.3205 | 54800000 | 16.4 |  |  | 250 | 1120 | 8.3279 | 52300000 | 16.4 | 250 | 1160 | 8.3273 | 54900000 | 16.4 | 250 | 1140 | 8.3291 | 54000000 | 16.4 | 250 | 1090 | 8.3291 | 52400000 | 16.4
[27 empty] | 252 | 1160 | 8.3881 | 54700000 | 16.5 |  |  | 252 | 1110 | 8.3956 | 52100000 | 16.5 | 252 | 1160 | 8.3953 | 54900000 | 16.5 | 252 | 1140 | 8.3973 | 54000000 | 16.5 | 252 | 1090 | 8.397 | 52400000 | 16.5
[27 empty] | 254 | 1160 | 8.4562 | 54600000 | 16.6 |  |  | 254 | 1110 | 8.4637 | 51900000 | 16.7 | 254 | 1160 | 8.4629 | 54900000 | 16.7 | 254 | 1140 | 8.462 | 54000000 | 16.7 | 254 | 1090 | 8.4644 | 52400000 | 16.7
[27 empty] | 256 | 1150 | 8.5235 | 54100000 | 16.8 |  |  | 256 | 1090 | 8.531 | 51200000 | 16.8 | 256 | 1160 | 8.5303 | 54900000 | 16.8 | 256 | 1140 | 8.5295 | 54000000 | 16.8 | 256 | 1090 | 8.532 | 52400000 | 16.8
[39 empty] | 258 | 1160 | 8.5982 | 54900000 | 16.9 | 258 | 1130 | 8.5976 | 54000000 | 16.9 | 258 | 1090 | 8.5974 | 52400000 | 16.9
[39 empty] | 260 | 1160 | 8.6633 | 54900000 | 17.1 | 260 | 1130 | 8.665 | 53900000 | 17.1 | 260 | 1090 | 8.6648 | 52400000 | 17.1
[39 empty] | 262 | 1160 | 8.7309 | 54900000 | 17.2 | 262 | 1130 | 8.7301 | 53900000 | 17.2 | 262 | 1090 | 8.7325 | 52400000 | 17.2
[39 empty] | 264 | 1160 | 8.7987 | 54900000 | 17.3 | 264 | 1130 | 8.7981 | 53900000 | 17.3 | 264 | 1090 | 8.8006 | 52500000 | 17.3
[39 empty] | 266 | 1160 | 8.8665 | 55000000 | 17.5 | 266 | 1130 | 8.8655 | 53800000 | 17.5 | 266 | 1090 | 8.8679 | 52400000 | 17.5
[39 empty] | 268 | 1160 | 8.934 | 54900000 | 17.6 | 268 | 1130 | 8.9331 | 53800000 | 17.6 | 268 | 1090 | 8.9328 | 52400000 | 17.6
[39 empty] | 270 | 1160 | 8.9991 | 54900000 | 17.7 | 270 | 1130 | 9.001 | 53700000 | 17.7 | 270 | 1090 | 9.001 | 52400000 | 17.7
[39 empty] | 272 | 1160 | 9.067 | 54900000 | 17.8 | 272 | 1130 | 9.066 | 53600000 | 17.8 | 272 | 1090 | 9.0709 | 52400000 | 17.9
[39 empty] | 274 | 1160 | 9.1345 | 54900000 | 18 | 274 | 1130 | 9.1336 | 53500000 | 18 | 274 | 1090 | 9.1384 | 52300000 | 18
[39 empty] | 276 | 1160 | 9.2021 | 54900000 | 18.1 | 276 | 1120 | 9.2014 | 53300000 | 18.1 | 276 | 1090 | 9.2065 | 52400000 | 18.1
[39 empty] | 278 | 1160 | 9.2703 | 54900000 | 18.2 | 278 | 1110 | 9.2693 | 52900000 | 18.2 | 278 | 1090 | 9.2741 | 52300000 | 18.3
[39 empty] | 280 | 1160 | 9.3349 | 54900000 | 18.4 | [5 empty] | 280 | 1090 | 9.339 | 52300000 | 18.4
[39 empty] | 282 | 1160 | 9.4026 | 54800000 | 18.5 | [5 empty] | 282 | 1090 | 9.4069 | 52300000 | 18.5
[39 empty] | 284 | 1160 | 9.4707 | 54800000 | 18.6 | [5 empty] | 284 | 1090 | 9.4746 | 52300000 | 18.7
[39 empty] | 286 | 1150 | 9.538 | 54700000 | 18.8 | [5 empty] | 286 | 1080 | 9.5421 | 52200000 | 18.8
[39 empty] | 288 | 1150 | 9.6057 | 54600000 | 18.9 | [5 empty] | 288 | 1080 | 9.6074 | 52200000 | 18.9
[39 empty] | 290 | 1150 | 9.6712 | 54500000 | 19 | [5 empty] | 290 | 1080 | 9.6751 | 52100000 | 19
[39 empty] | 292 | 1140 | 9.7385 | 54300000 | 19.2 | [5 empty] | 292 | 1080 | 9.7425 | 52100000 | 19.2
[39 empty] | 294 | 1130 | 9.8062 | 53500000 | 19.3 | [5 empty] | 294 | 1080 | 9.8103 | 52000000 | 19.3
[49 empty] | 296 | 1080 | 9.8783 | 51900000 | 19.4
[49 empty] | 298 | 1080 | 9.943 | 51800000 | 19.6
[49 empty] | 300 | 1070 | 10.011 | 51600000 | 19.7
[49 empty] | 302 | 1070 | 10.077 | 51400000 | 19.8
[49 empty] | 304 | 1050 | 10.144 | 50400000 | 20

## Group 5
Group 5
Group 5 Vertical | [26 empty] | Group 5 Horizontal
Averages |  |  |  |  | Min | Max | [20 empty] | Averages |  |  |  |  | Min | Max
Max Force = |  | 634 | N | Range = | 497 | 801 | N | STD | 100.4032 | [17 empty] | Max Force = |  | 448 | N | Range = | 0 | 1160 | N | STD | 549.2686
Max Elongation = |  | 1.65042 | mm |  | 1.3423 | 2.1479 | mm | STD | 0.2966838 | [17 empty] | Max Elongation = |  | 4.42024 | mm |  | 0 | 12.296 | mm | STD | 5.470666
Ultimate Strength = |  | 29.66 | MPa |  | 23.9 | 36.5 | Mpa | STD | 4.142753 | [17 empty] | Ultimate Strength = |  | 20.2 | MPa |  | 0 | 52.4 | Mpa | STD | 24.76901
Max = | 497 | 1.4056 | 23900000 | 2.77 |  |  | Max = | 623 | 1.8127 | 29400000 | 3.57 | Max = | 666 | 1.5436 | 30900000 | 3.04 | Max = | 801 | 2.1479 | 36500000 | 4.23 | Max = | 583 | 1.3423 | 27600000 | 2.64 | Max = | 1080 | 12.296 | 48600000 | 24.2 |  |  | Max = | 1160 | 9.8052 | 52400000 | 19.3 | Max = | 0 | 0 | 0 | 0 | Max = | 0 | 0 | 0 | 0 | Max = | 0 | 0 | 0 | 0
Group 5 Vertical Test 41 | [6 empty] | Group 5 Vertical Test 42 |  |  |  |  | Group 5 Vertical Test 43 |  |  |  |  | Group 5 Vertical Test 44 |  |  |  |  | Group 5 Vertical Test 45 |  |  |  |  | Group 5 Horizontal Test 46 | [6 empty] | Group 5 Horizontal Test 47 |  |  |  |  | Group 5 Horizontal Test 48 |  |  |  |  | Group 5 Horizontal Test 49 |  |  |  |  | Group 5 Horizontal Test 50
Time (sec) | Force (N) | Position (mm) | Stress (Pa) | Strain (%) |  |  | Time (sec) | Force (N) | Position (mm) | Stress (Pa) | Strain (%) | Time (sec) | Force (N) | Position (mm) | Stress (Pa) | Strain (%) | Time (sec) | Force (N) | Position (mm) | Stress (Pa) | Strain (%) | Time (sec) | Force (N) | Position (mm) | Stress (Pa) | Strain (%) | Time (sec) | Force (N) | Position (mm) | Stress (Pa) | Strain (%) |  |  | Time (sec) | Force (N) | Position (mm) | Stress (Pa) | Strain (%)
2.12 | 39.9 | 0.0647 | 1910000 | 0.127 |  |  | 2.22 | 43.4 | 0.0673 | 2050000 | 0.132 | 2.21 | 49.1 | 0.0673 | 2270000 | 0.132 | 2.15 | 50.8 | 0.0684 | 2310000 | 0.135 | 2.2 | 48 | 0.0675 | 2270000 | 0.133 | 2.05 | 59.7 | 0.0648 | 2690000 | 0.128 |  |  | 2.2 | 48.6 | 0.0672 | 2200000 | 0.132
4.14 | 56.5 | 0.1321 | 2710000 | 0.26 |  |  | 4.24 | 66 | 0.1347 | 3110000 | 0.265 | 4.21 | 68.1 | 0.1352 | 3160000 | 0.266 | 4.16 | 67.6 | 0.1362 | 3080000 | 0.268 | 4.21 | 60.7 | 0.1358 | 2870000 | 0.267 | 4.05 | 64.5 | 0.1324 | 2900000 | 0.261 |  |  | 4.21 | 50.9 | 0.1351 | 2300000 | 0.266
6.15 | 57.1 | 0.1999 | 2740000 | 0.394 |  |  | 6.25 | 68 | 0.2024 | 3210000 | 0.398 | 6.21 | 70.4 | 0.2008 | 3260000 | 0.395 | 6.18 | 68.9 | 0.2036 | 3140000 | 0.401 | 6.23 | 63.1 | 0.2034 | 2990000 | 0.4 | 6.06 | 64.7 | 0.1995 | 2910000 | 0.393 |  |  | 6.22 | 65.5 | 0.201 | 2960000 | 0.396
8.17 | 58.4 | 0.2651 | 2800000 | 0.522 |  |  | 8.25 | 69.6 | 0.2678 | 3280000 | 0.527 | 8.22 | 71 | 0.2689 | 3290000 | 0.529 | 8.19 | 70.3 | 0.2689 | 3200000 | 0.529 | 8.24 | 84.1 | 0.2689 | 3980000 | 0.529 | 8.07 | 65.3 | 0.2647 | 2940000 | 0.521 |  |  | 8.23 | 102 | 0.2685 | 4610000 | 0.529
10.2 | 74.1 | 0.3325 | 3560000 | 0.655 |  |  | 10.3 | 81.5 | 0.3351 | 3840000 | 0.66 | 10.2 | 76 | 0.3343 | 3520000 | 0.658 | 10.2 | 91 | 0.3367 | 4150000 | 0.663 | 10.3 | 115 | 0.3372 | 5440000 | 0.664 | 10.1 | 66 | 0.3327 | 2970000 | 0.655 |  |  | 10.2 | 150 | 0.3365 | 6760000 | 0.662
12.2 | 108 | 0.4004 | 5190000 | 0.788 |  |  | 12.3 | 114 | 0.4029 | 5380000 | 0.793 | 12.2 | 111 | 0.4022 | 5160000 | 0.792 | 12.2 | 129 | 0.4036 | 5870000 | 0.794 | 12.3 | 149 | 0.4048 | 7040000 | 0.797 | 12.1 | 113 | 0.3997 | 5090000 | 0.787 |  |  | 12.2 | 200 | 0.4025 | 9020000 | 0.792
14.2 | 142 | 0.4682 | 6830000 | 0.922 |  |  | 14.3 | 148 | 0.4708 | 7000000 | 0.927 | 14.3 | 156 | 0.4703 | 7250000 | 0.926 | 14.2 | 169 | 0.4712 | 7700000 | 0.928 | 14.3 | 184 | 0.4705 | 8730000 | 0.926 | 14.1 | 167 | 0.4672 | 7520000 | 0.92 |  |  | 14.3 | 249 | 0.4701 | 11200000 | 0.925
16.2 | 176 | 0.5356 | 8440000 | 1.05 |  |  | 16.3 | 182 | 0.5382 | 8560000 | 1.06 | 16.3 | 196 | 0.5357 | 9100000 | 1.05 | 16.2 | 210 | 0.5389 | 9570000 | 1.06 | 16.3 | 220 | 0.5387 | 10400000 | 1.06 | 16.1 | 219 | 0.5352 | 9820000 | 1.05 |  |  | 16.3 | 296 | 0.5358 | 13400000 | 1.05
18.2 | 210 | 0.601 | 10100000 | 1.18 |  |  | 18.3 | 214 | 0.6031 | 10100000 | 1.19 | 18.3 | 237 | 0.6034 | 11000000 | 1.19 | 18.2 | 249 | 0.6036 | 11400000 | 1.19 | 18.3 | 254 | 0.6038 | 12000000 | 1.19 | 18.1 | 264 | 0.5999 | 11900000 | 1.18 |  |  | 18.3 | 346 | 0.604 | 15600000 | 1.19
20.3 | 243 | 0.669 | 11700000 | 1.32 |  |  | 20.3 | 247 | 0.6709 | 11700000 | 1.32 | 20.3 | 276 | 0.6715 | 12800000 | 1.32 | 20.3 | 290 | 0.6714 | 13200000 | 1.32 | 20.3 | 289 | 0.6717 | 13700000 | 1.32 | 20.1 | 308 | 0.6676 | 13900000 | 1.31 |  |  | 20.3 | 393 | 0.67 | 17700000 | 1.32
22.3 | 275 | 0.7363 | 13200000 | 1.45 |  |  | 22.3 | 280 | 0.7383 | 13200000 | 1.45 | 22.3 | 313 | 0.7394 | 14500000 | 1.46 | 22.3 | 328 | 0.7393 | 15000000 | 1.46 | 22.3 | 324 | 0.7387 | 15300000 | 1.45 | 22.2 | 351 | 0.7355 | 15800000 | 1.45 |  |  | 22.3 | 437 | 0.7377 | 19800000 | 1.45
24.3 | 305 | 0.8017 | 14600000 | 1.58 |  |  | 24.4 | 311 | 0.8059 | 14700000 | 1.59 | 24.3 | 351 | 0.8051 | 16300000 | 1.58 | 24.3 | 365 | 0.8067 | 16600000 | 1.59 | 24.3 | 358 | 0.8062 | 16900000 | 1.59 | 24.2 | 389 | 0.8031 | 17500000 | 1.58 |  |  | 24.3 | 479 | 0.8032 | 21700000 | 1.58
26.3 | 335 | 0.8696 | 16100000 | 1.71 |  |  | 26.4 | 341 | 0.8739 | 16100000 | 1.72 | 26.3 | 387 | 0.8729 | 17900000 | 1.72 | 26.3 | 400 | 0.8722 | 18200000 | 1.72 | 26.3 | 391 | 0.8737 | 18500000 | 1.72 | 26.2 | 423 | 0.868 | 19000000 | 1.71 |  |  | 26.3 | 518 | 0.8705 | 23400000 | 1.71
28.3 | 360 | 0.9372 | 17300000 | 1.84 |  |  | 28.4 | 369 | 0.9386 | 17400000 | 1.85 | 28.3 | 419 | 0.9381 | 19400000 | 1.85 | 28.3 | 434 | 0.9403 | 19800000 | 1.85 | 28.4 | 422 | 0.9389 | 20000000 | 1.85 | 28.2 | 457 | 0.936 | 20500000 | 1.84 |  |  | 28.3 | 555 | 0.9382 | 25100000 | 1.85
30.3 | 384 | 1.0021 | 18400000 | 1.97 |  |  | 30.4 | 397 | 1.0059 | 18700000 | 1.98 | 30.4 | 452 | 1.0056 | 21000000 | 1.98 | 30.3 | 467 | 1.0076 | 21200000 | 1.98 | 30.4 | 452 | 1.0062 | 21400000 | 1.98 | 30.2 | 487 | 1.0034 | 21900000 | 1.98 |  |  | 30.3 | 591 | 1.0062 | 26700000 | 1.98
32.3 | 407 | 1.0702 | 19600000 | 2.11 |  |  | 32.4 | 424 | 1.0738 | 20000000 | 2.11 | 32.4 | 484 | 1.0734 | 22400000 | 2.11 | 32.3 | 498 | 1.0752 | 22700000 | 2.12 | 32.4 | 481 | 1.0739 | 22700000 | 2.11 | 32.2 | 515 | 1.071 | 23200000 | 2.11 |  |  | 32.3 | 623 | 1.071 | 28100000 | 2.11
34.3 | 430 | 1.1374 | 20600000 | 2.24 |  |  | 34.4 | 449 | 1.1411 | 21200000 | 2.25 | 34.4 | 514 | 1.1413 | 23800000 | 2.25 | 34.3 | 528 | 1.1408 | 24000000 | 2.25 | 34.4 | 508 | 1.1418 | 24100000 | 2.25 | 34.2 | 541 | 1.139 | 24300000 | 2.24 |  |  | 34.4 | 654 | 1.1387 | 29500000 | 2.24
36.3 | 447 | 1.2052 | 21500000 | 2.37 |  |  | 36.4 | 472 | 1.2061 | 22300000 | 2.37 | 36.4 | 543 | 1.2086 | 25200000 | 2.38 | 36.4 | 557 | 1.208 | 25300000 | 2.38 | 36.4 | 534 | 1.2069 | 25300000 | 2.38 | 36.3 | 565 | 1.2039 | 25400000 | 2.37 |  |  | 36.4 | 684 | 1.2067 | 30900000 | 2.38
38.4 | 467 | 1.2732 | 22400000 | 2.51 |  |  | 38.4 | 495 | 1.2742 | 23300000 | 2.51 | 38.4 | 570 | 1.2739 | 26400000 | 2.51 | 38.4 | 584 | 1.2757 | 26600000 | 2.51 | 38.4 | 559 | 1.2744 | 26400000 | 2.51 | 38.3 | 588 | 1.2715 | 26400000 | 2.5 |  |  | 38.4 | 711 | 1.2741 | 32100000 | 2.51
40.4 | 484 | 1.3406 | 23200000 | 2.64 |  |  | 40.4 | 516 | 1.3418 | 24400000 | 2.64 | 40.4 | 597 | 1.3418 | 27700000 | 2.64 | 40.4 | 612 | 1.3438 | 27800000 | 2.65 | 40.4 | 583 | 1.3423 | 27600000 | 2.64 | 40.3 | 609 | 1.3394 | 27400000 | 2.64 |  |  | 40.4 | 737 | 1.3417 | 33300000 | 2.64
42.4 | 497 | 1.4056 | 23900000 | 2.77 |  |  | 42.5 | 536 | 1.4092 | 25300000 | 2.77 | 42.5 | 622 | 1.4091 | 28800000 | 2.77 | 42.4 | 636 | 1.4111 | 29000000 | 2.78 | [5 empty] | 42.3 | 631 | 1.4073 | 28400000 | 2.77 |  |  | 42.4 | 760 | 1.4072 | 34400000 | 2.77
[7 empty] | 44.5 | 554 | 1.477 | 26100000 | 2.91 | 44.5 | 645 | 1.4768 | 29900000 | 2.91 | 44.4 | 659 | 1.4787 | 30000000 | 2.91 | [5 empty] | 44.3 | 650 | 1.4748 | 29200000 | 2.9 |  |  | 44.4 | 783 | 1.4745 | 35400000 | 2.9
[7 empty] | 46.5 | 570 | 1.5422 | 26900000 | 3.04 | 46.5 | 666 | 1.5436 | 30900000 | 3.04 | 46.4 | 680 | 1.5439 | 31000000 | 3.04 | [5 empty] | 46.3 | 668 | 1.54 | 30000000 | 3.03 |  |  | 46.4 | 803 | 1.5421 | 36300000 | 3.04
[7 empty] | 48.5 | 585 | 1.6097 | 27600000 | 3.17 | [5 empty] | 48.5 | 700 | 1.6114 | 31900000 | 3.17 | [5 empty] | 48.3 | 685 | 1.6079 | 30800000 | 3.17 |  |  | 48.5 | 824 | 1.6102 | 37200000 | 3.17
[7 empty] | 50.5 | 599 | 1.6772 | 28200000 | 3.3 | [5 empty] | 50.5 | 718 | 1.679 | 32700000 | 3.31 | [5 empty] | 50.4 | 701 | 1.6753 | 31500000 | 3.3 |  |  | 50.5 | 843 | 1.6776 | 38100000 | 3.3
[7 empty] | 52.5 | 612 | 1.7452 | 28800000 | 3.44 | [5 empty] | 52.5 | 735 | 1.747 | 33500000 | 3.44 | [5 empty] | 52.4 | 716 | 1.743 | 32200000 | 3.43 |  |  | 52.5 | 860 | 1.7424 | 38900000 | 3.43
[7 empty] | 54.5 | 623 | 1.8127 | 29400000 | 3.57 | [5 empty] | 54.5 | 749 | 1.8119 | 34100000 | 3.57 | [5 empty] | 54.4 | 731 | 1.8111 | 32900000 | 3.57 |  |  | 54.5 | 878 | 1.8104 | 39700000 | 3.56
[17 empty] | 56.5 | 763 | 1.8795 | 34700000 | 3.7 | [5 empty] | 56.4 | 745 | 1.8758 | 33500000 | 3.69 |  |  | 56.5 | 895 | 1.878 | 40400000 | 3.7
[17 empty] | 58.5 | 775 | 1.9475 | 35300000 | 3.83 | [5 empty] | 58.4 | 758 | 1.9436 | 34100000 | 3.83 |  |  | 58.5 | 910 | 1.9455 | 41100000 | 3.83
[17 empty] | 60.5 | 785 | 2.0151 | 35800000 | 3.97 | [5 empty] | 60.4 | 771 | 2.0115 | 34700000 | 3.96 |  |  | 60.5 | 925 | 2.0134 | 41800000 | 3.96
[17 empty] | 62.5 | 794 | 2.08 | 36100000 | 4.09 | [5 empty] | 62.5 | 782 | 2.0788 | 35100000 | 4.09 |  |  | 62.6 | 938 | 2.0785 | 42400000 | 4.09
[17 empty] | 64.5 | 801 | 2.1479 | 36500000 | 4.23 | [5 empty] | 64.5 | 792 | 2.144 | 35600000 | 4.22 |  |  | 64.6 | 951 | 2.146 | 43000000 | 4.22
[27 empty] | 66.5 | 803 | 2.212 | 36100000 | 4.35 |  |  | 66.6 | 963 | 2.2138 | 43500000 | 4.36
[27 empty] | 68.5 | 812 | 2.2793 | 36500000 | 4.49 |  |  | 68.6 | 975 | 2.2814 | 44100000 | 4.49
[27 empty] | 70.5 | 822 | 2.3465 | 36900000 | 4.62 |  |  | 70.6 | 985 | 2.3488 | 44500000 | 4.62
[27 empty] | 72.5 | 831 | 2.4146 | 37400000 | 4.75 |  |  | 72.6 | 994 | 2.4141 | 44900000 | 4.75
[27 empty] | 74.5 | 839 | 2.4817 | 37700000 | 4.89 |  |  | 74.6 | 1000 | 2.4819 | 45400000 | 4.89
[27 empty] | 76.5 | 847 | 2.5491 | 38100000 | 5.02 |  |  | 76.6 | 1010 | 2.5495 | 45700000 | 5.02
[27 empty] | 78.6 | 855 | 2.6171 | 38400000 | 5.15 |  |  | 78.7 | 1020 | 2.6173 | 46100000 | 5.15
[27 empty] | 80.6 | 861 | 2.6819 | 38700000 | 5.28 |  |  | 80.7 | 1030 | 2.6825 | 46400000 | 5.28
[27 empty] | 82.6 | 868 | 2.7496 | 39000000 | 5.41 |  |  | 82.7 | 1030 | 2.75 | 46700000 | 5.41
[27 empty] | 84.6 | 875 | 2.8177 | 39300000 | 5.55 |  |  | 84.7 | 1040 | 2.8177 | 47000000 | 5.55
[27 empty] | 86.6 | 881 | 2.8848 | 39600000 | 5.68 |  |  | 86.7 | 1050 | 2.8855 | 47300000 | 5.68
[27 empty] | 88.6 | 887 | 2.9523 | 39900000 | 5.81 |  |  | 88.7 | 1050 | 2.9528 | 47500000 | 5.81
[27 empty] | 90.7 | 894 | 3.0178 | 40200000 | 5.94 |  |  | 90.7 | 1050 | 3.0179 | 47700000 | 5.94
[27 empty] | 92.7 | 898 | 3.0852 | 40400000 | 6.07 |  |  | 92.8 | 1060 | 3.086 | 47900000 | 6.07
[27 empty] | 94.7 | 904 | 3.1527 | 40700000 | 6.21 |  |  | 94.8 | 1060 | 3.1532 | 48100000 | 6.21
[27 empty] | 96.7 | 910 | 3.2208 | 40900000 | 6.34 |  |  | 96.8 | 1070 | 3.2209 | 48300000 | 6.34
[27 empty] | 98.7 | 915 | 3.2884 | 41200000 | 6.47 |  |  | 98.8 | 1070 | 3.289 | 48500000 | 6.47
[27 empty] | 101 | 920 | 3.3532 | 41400000 | 6.6 |  |  | 101 | 1080 | 3.3564 | 48700000 | 6.61
[27 empty] | 103 | 925 | 3.4213 | 41600000 | 6.73 |  |  | 103 | 1080 | 3.424 | 48900000 | 6.74
[27 empty] | 105 | 929 | 3.4888 | 41800000 | 6.87 |  |  | 105 | 1090 | 3.4896 | 49100000 | 6.87
[27 empty] | 107 | 934 | 3.5564 | 42000000 | 7 |  |  | 107 | 1090 | 3.557 | 49200000 | 7
[27 empty] | 109 | 938 | 3.6242 | 42200000 | 7.13 |  |  | 109 | 1090 | 3.6246 | 49400000 | 7.14
[27 empty] | 111 | 942 | 3.6892 | 42300000 | 7.26 |  |  | 111 | 1100 | 3.6925 | 49500000 | 7.27
[27 empty] | 113 | 945 | 3.7568 | 42500000 | 7.4 |  |  | 113 | 1100 | 3.76 | 49700000 | 7.4
[27 empty] | 115 | 950 | 3.8247 | 42700000 | 7.53 |  |  | 115 | 1100 | 3.8249 | 49800000 | 7.53
[27 empty] | 117 | 954 | 3.8924 | 42900000 | 7.66 |  |  | 117 | 1100 | 3.8931 | 49900000 | 7.66
[27 empty] | 119 | 957 | 3.9599 | 43000000 | 7.8 |  |  | 119 | 1110 | 3.9605 | 50000000 | 7.8
[27 empty] | 121 | 960 | 4.0252 | 43200000 | 7.92 |  |  | 121 | 1110 | 4.028 | 50100000 | 7.93
[27 empty] | 123 | 964 | 4.0929 | 43300000 | 8.06 |  |  | 123 | 1110 | 4.096 | 50300000 | 8.06
[27 empty] | 125 | 967 | 4.1604 | 43500000 | 8.19 |  |  | 125 | 1110 | 4.1637 | 50400000 | 8.2
[27 empty] | 127 | 970 | 4.2282 | 43600000 | 8.32 |  |  | 127 | 1120 | 4.2285 | 50500000 | 8.32
[27 empty] | 129 | 974 | 4.2961 | 43800000 | 8.46 |  |  | 129 | 1120 | 4.2964 | 50600000 | 8.46
[27 empty] | 131 | 977 | 4.3609 | 43900000 | 8.58 |  |  | 131 | 1120 | 4.3641 | 50700000 | 8.59
[27 empty] | 133 | 979 | 4.4286 | 44000000 | 8.72 |  |  | 133 | 1120 | 4.4316 | 50800000 | 8.72
[27 empty] | 135 | 983 | 4.4966 | 44200000 | 8.85 |  |  | 135 | 1130 | 4.4994 | 50900000 | 8.86
[27 empty] | 137 | 986 | 4.5639 | 44300000 | 8.98 |  |  | 137 | 1130 | 4.5646 | 51000000 | 8.99
[27 empty] | 139 | 988 | 4.6316 | 44400000 | 9.12 |  |  | 139 | 1130 | 4.6321 | 51000000 | 9.12
[27 empty] | 141 | 992 | 4.697 | 44600000 | 9.25 |  |  | 141 | 1130 | 4.6998 | 51100000 | 9.25
[27 empty] | 143 | 994 | 4.7644 | 44700000 | 9.38 |  |  | 143 | 1130 | 4.7678 | 51200000 | 9.39
[27 empty] | 145 | 997 | 4.832 | 44800000 | 9.51 |  |  | 145 | 1130 | 4.8352 | 51300000 | 9.52
[27 empty] | 147 | 1000 | 4.8999 | 44900000 | 9.65 |  |  | 147 | 1140 | 4.9002 | 51300000 | 9.65
[27 empty] | 149 | 1000 | 4.9673 | 45100000 | 9.78 |  |  | 149 | 1140 | 4.9684 | 51400000 | 9.78
[27 empty] | 151 | 1000 | 5.0323 | 45100000 | 9.91 |  |  | 151 | 1140 | 5.0356 | 51400000 | 9.91
[27 empty] | 153 | 1010 | 5.1004 | 45300000 | 10 |  |  | 153 | 1140 | 5.1033 | 51500000 | 10
[27 empty] | 155 | 1010 | 5.1678 | 45400000 | 10.2 |  |  | 155 | 1140 | 5.1714 | 51500000 | 10.2
[27 empty] | 157 | 1010 | 5.2353 | 45500000 | 10.3 |  |  | 157 | 1140 | 5.2385 | 51600000 | 10.3
[27 empty] | 159 | 1010 | 5.3034 | 45600000 | 10.4 |  |  | 159 | 1140 | 5.3035 | 51600000 | 10.4
[27 empty] | 161 | 1020 | 5.3682 | 45700000 | 10.6 |  |  | 161 | 1140 | 5.3717 | 51700000 | 10.6
[27 empty] | 163 | 1020 | 5.4358 | 45700000 | 10.7 |  |  | 163 | 1140 | 5.439 | 51700000 | 10.7
[27 empty] | 165 | 1020 | 5.5039 | 45800000 | 10.8 |  |  | 165 | 1140 | 5.5065 | 51800000 | 10.8
[27 empty] | 167 | 1020 | 5.5714 | 45900000 | 11 |  |  | 167 | 1150 | 5.5746 | 51800000 | 11
[27 empty] | 169 | 1020 | 5.6389 | 46000000 | 11.1 |  |  | 169 | 1150 | 5.6395 | 51900000 | 11.1
[27 empty] | 171 | 1030 | 5.7043 | 46100000 | 11.2 |  |  | 171 | 1150 | 5.707 | 51900000 | 11.2
[27 empty] | 173 | 1030 | 5.7718 | 46200000 | 11.4 |  |  | 173 | 1150 | 5.7751 | 52000000 | 11.4
[27 empty] | 175 | 1030 | 5.8393 | 46300000 | 11.5 |  |  | 175 | 1150 | 5.8426 | 52000000 | 11.5
[27 empty] | 177 | 1030 | 5.9073 | 46400000 | 11.6 |  |  | 177 | 1150 | 5.9101 | 52000000 | 11.6
[27 empty] | 179 | 1030 | 5.9749 | 46400000 | 11.8 |  |  | 179 | 1150 | 5.9755 | 52100000 | 11.8
[27 empty] | 181 | 1030 | 6.0398 | 46500000 | 11.9 |  |  | 181 | 1150 | 6.0431 | 52100000 | 11.9
[27 empty] | 183 | 1040 | 6.1078 | 46600000 | 12 |  |  | 184 | 1150 | 6.1106 | 52100000 | 12
[27 empty] | 185 | 1040 | 6.1755 | 46600000 | 12.2 |  |  | 186 | 1150 | 6.1785 | 52100000 | 12.2
[27 empty] | 187 | 1040 | 6.243 | 46700000 | 12.3 |  |  | 188 | 1150 | 6.2462 | 52200000 | 12.3
[27 empty] | 189 | 1040 | 6.3107 | 46800000 | 12.4 |  |  | 190 | 1150 | 6.3111 | 52200000 | 12.4
[27 empty] | 191 | 1040 | 6.3759 | 46800000 | 12.6 |  |  | 192 | 1160 | 6.379 | 52200000 | 12.6
[27 empty] | 193 | 1040 | 6.4434 | 46900000 | 12.7 |  |  | 194 | 1160 | 6.4467 | 52200000 | 12.7
[27 empty] | 195 | 1040 | 6.5112 | 46900000 | 12.8 |  |  | 196 | 1160 | 6.5141 | 52200000 | 12.8
[27 empty] | 197 | 1050 | 6.5791 | 47000000 | 13 |  |  | 198 | 1160 | 6.582 | 52300000 | 13
[27 empty] | 199 | 1050 | 6.6439 | 47000000 | 13.1 |  |  | 200 | 1160 | 6.6472 | 52300000 | 13.1
[27 empty] | 201 | 1050 | 6.7117 | 47100000 | 13.2 |  |  | 202 | 1160 | 6.7147 | 52300000 | 13.2
[27 empty] | 203 | 1050 | 6.7797 | 47100000 | 13.3 |  |  | 204 | 1160 | 6.7825 | 52300000 | 13.4
[27 empty] | 206 | 1050 | 6.847 | 47200000 | 13.5 |  |  | 206 | 1160 | 6.8504 | 52300000 | 13.5
[27 empty] | 208 | 1050 | 6.9146 | 47200000 | 13.6 |  |  | 208 | 1160 | 6.9151 | 52300000 | 13.6
[27 empty] | 210 | 1050 | 6.9802 | 47300000 | 13.7 |  |  | 210 | 1160 | 6.9829 | 52300000 | 13.7
[27 empty] | 212 | 1050 | 7.0476 | 47300000 | 13.9 |  |  | 212 | 1160 | 7.0509 | 52300000 | 13.9
[27 empty] | 214 | 1050 | 7.1152 | 47300000 | 14 |  |  | 214 | 1160 | 7.1182 | 52300000 | 14
[27 empty] | 216 | 1050 | 7.1833 | 47400000 | 14.1 |  |  | 216 | 1160 | 7.1859 | 52400000 | 14.1
[27 empty] | 218 | 1060 | 7.2506 | 47400000 | 14.3 |  |  | 218 | 1160 | 7.2514 | 52400000 | 14.3
[27 empty] | 220 | 1060 | 7.3156 | 47500000 | 14.4 |  |  | 220 | 1160 | 7.3187 | 52400000 | 14.4
[27 empty] | 222 | 1060 | 7.3837 | 47500000 | 14.5 |  |  | 222 | 1160 | 7.3863 | 52300000 | 14.5
[27 empty] | 224 | 1060 | 7.4511 | 47600000 | 14.7 |  |  | 224 | 1160 | 7.4544 | 52400000 | 14.7
[27 empty] | 226 | 1060 | 7.5186 | 47600000 | 14.8 |  |  | 226 | 1160 | 7.5218 | 52300000 | 14.8
[27 empty] | 228 | 1060 | 7.5842 | 47600000 | 14.9 |  |  | 228 | 1160 | 7.5869 | 52300000 | 14.9
[27 empty] | 230 | 1060 | 7.6516 | 47700000 | 15.1 |  |  | 230 | 1160 | 7.655 | 52300000 | 15.1
[27 empty] | 232 | 1060 | 7.7191 | 47700000 | 15.2 |  |  | 232 | 1160 | 7.7223 | 52300000 | 15.2
[27 empty] | 234 | 1060 | 7.7872 | 47700000 | 15.3 |  |  | 234 | 1160 | 7.7899 | 52300000 | 15.3
[27 empty] | 236 | 1060 | 7.8547 | 47800000 | 15.5 |  |  | 236 | 1160 | 7.8579 | 52300000 | 15.5
[27 empty] | 238 | 1060 | 7.9195 | 47800000 | 15.6 |  |  | 238 | 1160 | 7.9229 | 52300000 | 15.6
[27 empty] | 240 | 1060 | 7.9876 | 47800000 | 15.7 |  |  | 240 | 1160 | 7.9905 | 52300000 | 15.7
[27 empty] | 242 | 1060 | 8.0551 | 47900000 | 15.9 |  |  | 242 | 1160 | 8.0584 | 52300000 | 15.9
[27 empty] | 244 | 1070 | 8.1227 | 47900000 | 16 |  |  | 244 | 1160 | 8.1261 | 52300000 | 16
[27 empty] | 246 | 1070 | 8.1906 | 48000000 | 16.1 |  |  | 246 | 1160 | 8.1935 | 52200000 | 16.1
[27 empty] | 248 | 1070 | 8.2556 | 48000000 | 16.3 |  |  | 248 | 1160 | 8.2589 | 52200000 | 16.3
[27 empty] | 250 | 1070 | 8.3231 | 48000000 | 16.4 |  |  | 250 | 1160 | 8.3265 | 52200000 | 16.4
[27 empty] | 252 | 1070 | 8.3911 | 48100000 | 16.5 |  |  | 252 | 1150 | 8.394 | 52200000 | 16.5
[27 empty] | 254 | 1070 | 8.4589 | 48100000 | 16.7 |  |  | 254 | 1150 | 8.4618 | 52200000 | 16.7
[27 empty] | 256 | 1070 | 8.5262 | 48100000 | 16.8 |  |  | 256 | 1150 | 8.5296 | 52200000 | 16.8
[27 empty] | 258 | 1070 | 8.5914 | 48200000 | 16.9 |  |  | 258 | 1150 | 8.5943 | 52100000 | 16.9
[27 empty] | 260 | 1070 | 8.6593 | 48200000 | 17 |  |  | 260 | 1150 | 8.6622 | 52100000 | 17.1
[27 empty] | 262 | 1070 | 8.7268 | 48200000 | 17.2 |  |  | 262 | 1150 | 8.7302 | 52100000 | 17.2
[27 empty] | 264 | 1070 | 8.7945 | 48300000 | 17.3 |  |  | 264 | 1150 | 8.7976 | 52100000 | 17.3
[27 empty] | 266 | 1070 | 8.8625 | 48300000 | 17.4 |  |  | 266 | 1150 | 8.8652 | 52100000 | 17.5
[27 empty] | 268 | 1070 | 8.9272 | 48300000 | 17.6 |  |  | 268 | 1150 | 8.9307 | 52100000 | 17.6
[27 empty] | 270 | 1080 | 8.995 | 48300000 | 17.7 |  |  | 270 | 1150 | 8.998 | 52000000 | 17.7
[27 empty] | 272 | 1080 | 9.063 | 48400000 | 17.8 |  |  | 272 | 1150 | 9.0657 | 51900000 | 17.8
[27 empty] | 274 | 1080 | 9.1303 | 48400000 | 18 |  |  | 274 | 1150 | 9.1338 | 51900000 | 18
[27 empty] | 276 | 1080 | 9.198 | 48400000 | 18.1 |  |  | 276 | 1150 | 9.2011 | 51900000 | 18.1
[27 empty] | 278 | 1080 | 9.2635 | 48400000 | 18.2 |  |  | 278 | 1150 | 9.2687 | 51800000 | 18.2
[27 empty] | 280 | 1080 | 9.3308 | 48500000 | 18.4 |  |  | 280 | 1150 | 9.3343 | 51800000 | 18.4
[27 empty] | 282 | 1080 | 9.3985 | 48500000 | 18.5 |  |  | 282 | 1140 | 9.4016 | 51700000 | 18.5
[27 empty] | 284 | 1080 | 9.4665 | 48500000 | 18.6 |  |  | 284 | 1140 | 9.4692 | 51600000 | 18.6
[27 empty] | 286 | 1080 | 9.5339 | 48500000 | 18.8 |  |  | 286 | 1140 | 9.5373 | 51500000 | 18.8
[27 empty] | 288 | 1080 | 9.5989 | 48500000 | 18.9 |  |  | 288 | 1140 | 9.6047 | 51300000 | 18.9
[27 empty] | 290 | 1080 | 9.667 | 48500000 | 19 |  |  | 290 | 1130 | 9.6697 | 51200000 | 19
[27 empty] | 292 | 1080 | 9.7344 | 48500000 | 19.2 |  |  | 292 | 1130 | 9.7378 | 50900000 | 19.2
[27 empty] | 294 | 1080 | 9.8019 | 48500000 | 19.3 |  |  | 294 | 1110 | 9.8052 | 50400000 | 19.3
[27 empty] | 296 | 1080 | 9.8675 | 48600000 | 19.4
[27 empty] | 298 | 1080 | 9.9348 | 48500000 | 19.6
[27 empty] | 300 | 1080 | 10.002 | 48500000 | 19.7
[27 empty] | 302 | 1080 | 10.07 | 48500000 | 19.8
[27 empty] | 304 | 1080 | 10.138 | 48500000 | 20
[27 empty] | 306 | 1080 | 10.203 | 48500000 | 20.1
[27 empty] | 308 | 1080 | 10.271 | 48500000 | 20.2
[27 empty] | 310 | 1080 | 10.339 | 48500000 | 20.4
[27 empty] | 312 | 1080 | 10.406 | 48500000 | 20.5
[27 empty] | 315 | 1080 | 10.482 | 48400000 | 20.6
[27 empty] | 317 | 1080 | 10.55 | 48400000 | 20.8
[27 empty] | 319 | 1080 | 10.617 | 48400000 | 20.9
[27 empty] | 321 | 1080 | 10.682 | 48400000 | 21
[27 empty] | 323 | 1080 | 10.75 | 48400000 | 21.2
[27 empty] | 325 | 1080 | 10.817 | 48400000 | 21.3
[27 empty] | 327 | 1080 | 10.885 | 48400000 | 21.4
[27 empty] | 329 | 1080 | 10.953 | 48400000 | 21.6
[27 empty] | 331 | 1080 | 11.021 | 48400000 | 21.7
[27 empty] | 333 | 1080 | 11.086 | 48300000 | 21.8
[27 empty] | 335 | 1070 | 11.153 | 48300000 | 22
[27 empty] | 337 | 1070 | 11.221 | 48300000 | 22.1
[27 empty] | 339 | 1070 | 11.289 | 48300000 | 22.2
[27 empty] | 341 | 1070 | 11.356 | 48300000 | 22.4
[27 empty] | 343 | 1070 | 11.422 | 48300000 | 22.5
[27 empty] | 345 | 1070 | 11.489 | 48200000 | 22.6
[27 empty] | 347 | 1070 | 11.557 | 48200000 | 22.7
[27 empty] | 349 | 1070 | 11.625 | 48200000 | 22.9
[27 empty] | 351 | 1070 | 11.692 | 48200000 | 23
[27 empty] | 353 | 1070 | 11.757 | 48200000 | 23.1
[27 empty] | 355 | 1070 | 11.825 | 48200000 | 23.3
[27 empty] | 357 | 1070 | 11.893 | 48100000 | 23.4
[27 empty] | 359 | 1070 | 11.96 | 48100000 | 23.5
[27 empty] | 361 | 1070 | 12.029 | 48100000 | 23.7
[27 empty] | 363 | 1070 | 12.093 | 48000000 | 23.8
[27 empty] | 365 | 1070 | 12.161 | 48000000 | 23.9
[27 empty] | 367 | 1070 | 12.229 | 48000000 | 24.1
[27 empty] | 369 | 1070 | 12.296 | 47900000 | 24.2
[27 empty] | 371 | 1070 | 12.364 | 47900000 | 24.3
[27 empty] | 373 | 1070 | 12.429 | 47900000 | 24.5
[27 empty] | 375 | 1060 | 12.497 | 47800000 | 24.6
[27 empty] | 377 | 1060 | 12.564 | 47800000 | 24.7
[27 empty] | 379 | 1060 | 12.633 | 47700000 | 24.9
[27 empty] | 381 | 1060 | 12.7 | 47600000 | 25
[27 empty] | 383 | 1060 | 12.765 | 47500000 | 25.1
[27 empty] | 385 | 1050 | 12.833 | 47300000 | 25.3
[27 empty] | 387 | 1020 | 12.908 | 45600000 | 25.4

## Group 6
Group 6
Group 6 Vertical | [26 empty] | Group 6 Horizontal
Averages |  |  |  |  | Min | Max | [20 empty] | Averages |  |  |  |  | Min | Max
Max Force = |  | 0 | N | Range = | 0 | 0 | N | STD | 0 | [17 empty] | Max Force = |  | 0 | N | Range = | 0 | 0 | N | STD | 0
Max Elongation = |  | 0 | mm |  | 0 | 0 | mm | STD | 0 | [17 empty] | Max Elongation = |  | 0 | mm |  | 0 | 0 | mm | STD | 0
Ultimate Strength = |  | 0 | MPa |  | 0 | 0 | Mpa | STD | 0 | [17 empty] | Ultimate Strength = |  | 0 | MPa |  | 0 | 0 | Mpa | STD | 0
Max = | 0 | 0 | 0 | 0 |  |  | Max = | 0 | 0 | 0 | 0 | Max = | 0 | 0 | 0 | 0 | Max = | 0 | 0 | 0 | 0 | Max = | 0 | 0 | 0 | 0 | Max = | 0 | 0 | 0 | 0 |  |  | Max = | 0 | 0 | 0 | 0 | Max = | 0 | 0 | 0 | 0 | Max = | 0 | 0 | 0 | 0 | Max = | 0 | 0 | 0 | 0
Group 6 Vertical Test 51 | [6 empty] | Group 6 Vertical Test 52 |  |  |  |  | Group 6 Vertical Test 53 |  |  |  |  | Group 6 Vertical Test 54 |  |  |  |  | Group 6 Vertical Test 55 |  |  |  |  | Group 6 Horizontal Test 56 | [6 empty] | Group 6 Horizontal Test 57 |  |  |  |  | Group 6 Horizontal Test 58 |  |  |  |  | Group 6 Horizontal Test 59 |  |  |  |  | Group 46 Horizontal Test 60

## Group 7
Group 7
Group 7 Vertical | [26 empty] | Group 7 Horizontal
Averages |  |  |  |  | Min | Max | [20 empty] | Averages |  |  |  |  | Min | Max
Max Force = |  | 0 | N | Range = | 0 | 0 | N | STD | 0 | [17 empty] | Max Force = |  | 0 | N | Range = | 0 | 0 | N | STD | 0
Max Elongation = |  | 0 | mm |  | 0 | 0 | mm | STD | 0 | [17 empty] | Max Elongation = |  | 0 | mm |  | 0 | 0 | mm | STD | 0
Ultimate Strength = |  | 0 | MPa |  | 0 | 0 | Mpa | STD | 0 | [17 empty] | Ultimate Strength = |  | 0 | MPa |  | 0 | 0 | Mpa | STD | 0
Max = | 0 | 0 | 0 | 0 |  |  | Max = | 0 | 0 | 0 | 0 | Max = | 0 | 0 | 0 | 0 | Max = | 0 | 0 | 0 | 0 | Max = | 0 | 0 | 0 | 0 | Max = | 0 | 0 | 0 | 0 |  |  | Max = | 0 | 0 | 0 | 0 | Max = | 0 | 0 | 0 | 0 | Max = | 0 | 0 | 0 | 0 | Max = | 0 | 0 | 0 | 0
Group 7 Vertical Test 61 | [6 empty] | Group 7 Vertical Test 62 |  |  |  |  | Group 7 Vertical Test 63 |  |  |  |  | Group 7 Vertical Test 64 |  |  |  |  | Group 7 Vertical Test 65 |  |  |  |  | Group 7 Horizontal Test 66 | [6 empty] | Group 7 Horizontal Test 67 |  |  |  |  | Group 7 Horizontal Test 68 |  |  |  |  | Group 7 Horizontal Test 69 |  |  |  |  | Group 7 Horizontal Test 70

## Group 8
Group 8
Group 8 Vertical | [26 empty] | Group 8 Horizontal
Averages |  |  |  |  | Min | Max | [20 empty] | Averages |  |  |  |  | Min | Max
Max Force = |  | 0 | N | Range = | 0 | 0 | N | STD | 0 | [17 empty] | Max Force = |  | 0 | N | Range = | 0 | 0 | N | STD | 0
Max Elongation = |  | 0 | mm |  | 0 | 0 | mm | STD | 0 | [17 empty] | Max Elongation = |  | 0 | mm |  | 0 | 0 | mm | STD | 0
Ultimate Strength = |  | 0 | MPa |  | 0 | 0 | Mpa | STD | 0 | [17 empty] | Ultimate Strength = |  | 0 | MPa |  | 0 | 0 | Mpa | STD | 0
Max = | 0 | 0 | 0 | 0 |  |  | Max = | 0 | 0 | 0 | 0 | Max = | 0 | 0 | 0 | 0 | Max = | 0 | 0 | 0 | 0 | Max = | 0 | 0 | 0 | 0 | Max = | 0 | 0 | 0 | 0 |  |  | Max = | 0 | 0 | 0 | 0 | Max = | 0 | 0 | 0 | 0 | Max = | 0 | 0 | 0 | 0 | Max = | 0 | 0 | 0 | 0
Group 8 Vertical Test 71 | [6 empty] | Group 8 Vertical Test 72 |  |  |  |  | Group 8 Vertical Test 73 |  |  |  |  | Group 8 Vertical Test 74 |  |  |  |  | Group 8 Vertical Test 75 |  |  |  |  | Group 8 Horizontal Test 76 | [6 empty] | Group 8 Horizontal Test 77 |  |  |  |  | Group 8 Horizontal Test 78 |  |  |  |  | Group 8 Horizontal Test 79 |  |  |  |  | Group 8 Horizontal Test 80

## Group 9
Group 9
Group 9 Vertical | [26 empty] | Group 9 Horizontal
Averages |  |  |  |  | Min | Max | [20 empty] | Averages |  |  |  |  | Min | Max
Max Force = |  | 0 | N | Range = | 0 | 0 | N | STD | 0 | [17 empty] | Max Force = |  | 0 | N | Range = | 0 | 0 | N | STD | 0
Max Elongation = |  | 0 | mm |  | 0 | 0 | mm | STD | 0 | [17 empty] | Max Elongation = |  | 0 | mm |  | 0 | 0 | mm | STD | 0
Ultimate Strength = |  | 0 | MPa |  | 0 | 0 | Mpa | STD | 0 | [17 empty] | Ultimate Strength = |  | 0 | MPa |  | 0 | 0 | Mpa | STD | 0
Max = | 0 | 0 | 0 | 0 |  |  | Max = | 0 | 0 | 0 | 0 | Max = | 0 | 0 | 0 | 0 | Max = | 0 | 0 | 0 | 0 | Max = | 0 | 0 | 0 | 0 | Max = | 0 | 0 | 0 | 0 |  |  | Max = | 0 | 0 | 0 | 0 | Max = | 0 | 0 | 0 | 0 | Max = | 0 | 0 | 0 | 0 | Max = | 0 | 0 | 0 | 0
Group 9 Vertical Test 81 | [6 empty] | Group 9 Vertical Test 82 |  |  |  |  | Group 9 Vertical Test 83 |  |  |  |  | Group 9 Vertical Test 84 |  |  |  |  | Group 9 Vertical Test 85 |  |  |  |  | Group 9 Horizontal Test 86 | [6 empty] | Group 9 Horizontal Test 87 |  |  |  |  | Group 9 Horizontal Test 88 |  |  |  |  | Group 9 Horizontal Test 89 |  |  |  |  | Group 9 Horizontal Test 90

## Group 10
Group 10
Group 10 Vertical | [26 empty] | Group 10 Horizontal
Averages |  |  |  |  | Min | Max | [20 empty] | Averages |  |  |  |  | Min | Max
Max Force = |  | 0 | N | Range = | 0 | 0 | N | STD | 0 | [17 empty] | Max Force = |  | 0 | N | Range = | 0 | 0 | N | STD | 0
Max Elongation = |  | 0 | mm |  | 0 | 0 | mm | STD | 0 | [17 empty] | Max Elongation = |  | 0 | mm |  | 0 | 0 | mm | STD | 0
Ultimate Strength = |  | 0 | MPa |  | 0 | 0 | Mpa | STD | 0 | [17 empty] | Ultimate Strength = |  | 0 | MPa |  | 0 | 0 | Mpa | STD | 0
Max = | 0 | 0 | 0 | 0 |  |  | Max = | 0 | 0 | 0 | 0 | Max = | 0 | 0 | 0 | 0 | Max = | 0 | 0 | 0 | 0 | Max = | 0 | 0 | 0 | 0 | Max = | 0 | 0 | 0 | 0 |  |  | Max = | 0 | 0 | 0 | 0 | Max = | 0 | 0 | 0 | 0 | Max = | 0 | 0 | 0 | 0 | Max = | 0 | 0 | 0 | 0
Group 10 Vertical Test 91 | [6 empty] | Group 10 Vertical Test 92 |  |  |  |  | Group 10 Vertical Test 93 |  |  |  |  | Group 10 Vertical Test 94 |  |  |  |  | Group 10 Vertical Test 95 |  |  |  |  | Group 10 Horizontal Test 96 | [6 empty] | Group 10 Horizontal Test 97 |  |  |  |  | Group 10 Horizontal Test 98 |  |  |  |  | Group 10 Horizontal Test 99 |  |  |  |  | Group 10 Horizontal Test 100