## Spring Table
Spring OD (mm) | Spring ID (mm) | Number of Legs | Leg Thickness (mm) | Leg Length (mm) | Effective Leg Length (mm) | Spring Thickness (mm) | Young's Modulus (GPa) | Inlay Material | Inlay Material Number of Layers | Experimental Spring Rate | Theoretical Spring Rate (1) | Notes
2.4

## Test Spring 3
|  | Clockwise Torque |  |  | Counter-Clockwise Torque
mass (g) | arm (mm) | deflection (°) | deflection (rad) | torque (N-m) | deflection (°) | deflection (rad) | torque (N-mm)
10 | 50 | 0.35 | 0.006108652 | 0.004904908 | 0.18 | 0.003141593 | 0.004904976
| 75 | 0.35 | 0.006108652 | 0.007357363 | 0.48 | 0.00837758 | 0.007357242
| 100 | 0.53 | 0.009250245 | 0.00980958 | 0.53 | 0.009250245 | 0.00980958
unloaded | 0 | 0.31 | 0.005410521 | 0 | 0.31 | 0.005410521 | 0
20 | 50 | 0.57 | 0.009948377 | 0.009809515 | 0.4 | 0.006981317 | 0.009809761
| 75 | 0.57 | 0.009948377 | 0.01471427 | 1.05 | 0.01832596 | 0.01471253
| 100 | 1.23 | 0.02146755 | 0.01961548 | 0.92 | 0.01605703 | 0.01961747
unloaded | 0 | 0.35 | 0.006108652 | 0 | 0 | 0 | 0
50 | 50 | 1.23 | 0.02146755 | 0.02451935 | 1.54 | 0.02687807 | 0.02451614
| 75 | 2.07 | 0.03612832 | 0.03676349 | 2.33 | 0.04066617 | 0.03675709
| 100 | 2.68 | 0.04677482 | 0.04899635 | 2.99 | 0.05218534 | 0.04898323
unloaded | 0 | 0.35 | 0.006108652 | 0 | 0.53 | 0.009250245 | 0
100 | 50 | 2.29 | 0.03996804 | 0.04901083 | 2.81 | 0.04904375 | 0.04899102
| 75 | 4.26 | 0.07435103 | 0.07337173 | 4.92 | 0.0858702 | 0.07330391
| 100 | 5.49 | 0.09581858 | 0.09765001 | 6.85 | 0.1195551 | 0.09739974
unloaded | 0 | 1.01 | 0.01762783 | 0 | 1.01 | 0.01762783 | 0
Range of Motion |  | 27 | 0.4712389 |  | 56 | 0.9773844 |  | Clockwise | 1.103875 | Nm/rad
[8 empty] | Counter-Clockwise | 0.8882572 | Nm/rad
[8 empty] | Average | 0.9960659 | Nm/rad

## Test Spring 3 FG
|  | Clockwise Torque |  |  | Counter-Clockwise Torque
mass (g) | arm (mm) | deflection (°) | deflection (rad) | torque (N-m) | deflection (°) | deflection (rad) | torque (N-mm)
50 | 50 | 0.22 | 0.003839724 | 0.02452482 | 0.31 | 0.005410521 | 0.02452464
| 75 | 0.4 | 0.006981317 | 0.0367866 | 0.48 | 0.00837758 | 0.03678621
| 100 | 0.62 | 0.01082104 | 0.04904713 | 0.7 | 0.0122173 | 0.04904634
unloaded | 0 | 0.18 | 0.003141593 | 0 | 0.26 | 0.004537856 | 0
100 | 50 | 0.62 | 0.01082104 | 0.04904713 | 0.7 | 0.0122173 | 0.04904634
| 75 | 0.97 | 0.01692969 | 0.07356446 | 1.19 | 0.02076942 | 0.07355913
| 100 | 1.45 | 0.02530727 | 0.09806859 | 1.71 | 0.02984513 | 0.09805631
unloaded | 0 | 0.18 | 0.003141593 | 0 | 0.44 | 0.007679449 | 0
200 | 50 | 1.49 | 0.02600541 | 0.09806683 | 1.41 | 0.02460914 | 0.0980703
| 75 | 2.37 | 0.0413643 | 0.1470241 | 2.59 | 0.04520403 | 0.1469997
| 100 | 3.56 | 0.06213372 | 0.1958214 | 3.52 | 0.06143559 | 0.1958299
unloaded | 0 | 0.7 | 0.0122173 | 0 | 0.66 | 0.01151917 | 0
Range of Motion |  | 60 | 1.047198 |  | 56 | 0.9773844
Notes
2 sets of HSTS Fiberglass inlay. Each set is 4 printer layers thick and begins 5 layers from the top/bottom faces of the spring.
[8 empty] | Clockwise | 3.627131 | Nm/rad
[8 empty] | Counter-Clockwise | 3.591954 | Nm/rad
[8 empty] | Average | 3.609542 | Nm/rad
14.43817

## Test Spring 3 FG Set 2
|  | Clockwise Torque |  |  | Counter-Clockwise Torque
mass (g) | arm (mm) | deflection (°) | deflection (rad) | torque (N-m) | deflection (°) | deflection (rad) | torque (N-mm)
50 | 50 | 0.57 | 0.009948377 | 0.02452379 | 0.7 | 0.0122173 | 0.02452317
| 75 | 1.05 | 0.01832596 | 0.03678132 | 1.23 | 0.02146755 | 0.03677902
| 100 | 1.58 | 0.0275762 | 0.04903135 | 1.63 | 0.02844887 | 0.04903015
unloaded | 0 | 0.4 | 0.006981317 | 0 | 0.31 | 0.005410521 | 0
100 | 50 | 1.63 | 0.02844887 | 0.04903015 | 1.58 | 0.0275762 | 0.04903135
| 75 | 2.64 | 0.04607669 | 0.07349691 | 2.51 | 0.04380776 | 0.07350441
| 100 | 3.56 | 0.06213372 | 0.0979107 | 3.69 | 0.06440265 | 0.09789663
unloaded | 0 | 0.88 | 0.0153589 | 0 | 0.53 | 0.009250245 | 0
200 | 50 | 3.69 | 0.06440265 | 0.09789663 | 3.65 | 0.06370452 | 0.09790101
| 75 | 5.67 | 0.09896017 | 0.1464301 | 5.49 | 0.09581858 | 0.146475
| 100 | 7.91 | 0.1380555 | 0.1943332 | 7.91 | 0.1380555 | 0.1943332
unloaded | 0 | 1.76 | 0.03071779 | 0 | 1.23 | 0.02146755 | 0
Range of Motion |  | 60 | 1.047198 |  | 56 | 0.9773844
Notes
2 sets of HSTS Fiberglass inlay. Each set is 4 printer layers thick and begins 5 layers from the top/bottom faces of the spring. Set 2 taken after testing the spring's range of motion. HSTS fibers most likely cracked resulting in over 50% stiffness reduction.
[8 empty] | Clockwise | 1.604107 | Nm/rad
[8 empty] | Counter-Clockwise | 1.562744 | Nm/rad
[8 empty] | Average | 1.583425 | Nm/rad

## Test Spring 3 Kevlar
|  | Clockwise Torque |  |  | Counter-Clockwise Torque
mass (g) | arm (mm) | deflection (°) | deflection (rad) | torque (N-m) | deflection (°) | deflection (rad) | torque (N-m)
50 | 50 | 0.79 | 0.0137881 | 0.02452267 | 0.62 | 0.01082104 | 0.02452356
| 75 | 1.36 | 0.02373648 | 0.03677714 | 1.19 | 0.02076942 | 0.03677957
| 100 | 1.76 | 0.03071779 | 0.04902686 | 1.41 | 0.02460914 | 0.04903515
unloaded | 0 | 0.44 | 0.007679449 | 0 | 0.26 | 0.004537856 | 0
100 | 50 | 1.71 | 0.02984513 | 0.04902816 | 1.41 | 0.02460914 | 0.04903515
| 75 | 2.68 | 0.04677482 | 0.07349453 | 2.2 | 0.03839724 | 0.07352077
| 100 | 3.74 | 0.06527531 | 0.09789108 | 3.12 | 0.05445427 | 0.09795459
unloaded | 0 | 0.92 | 0.01605703 | 0 | 0.4 | 0.006981317 | 0
200 | 50 | 3.82 | 0.06667158 | 0.09788205 | 3.03 | 0.05288348 | 0.09796286
| 75 | 5.89 | 0.1027999 | 0.1463732 | 5.05 | 0.08813913 | 0.1465788
| 100 | 8.04 | 0.1403245 | 0.1942715 | 7.6 | 0.132645 | 0.1944765
unloaded | 0 | 2.11 | 0.03682645 | 0 | 1.01 | 0.01762783 | 0
500 | 50 | 9.67 | 0.1687733 | 0.2417654 | 8.66 | 0.1511455 | 0.242454
| 75 | 14.33 | 0.2501057 | 0.356429 | 13.72 | 0.2394592 | 0.3573782
| 100 | 20.88 | 0.3644247 | 0.4582883 | 21.11 | 0.368439 | 0.4575829
unloaded | 0 | 7.12 | 0.1242674 | 0 | 2.46 | 0.0429351 | 0
Range of Motion |  | 60 | 1.047198 |  | 56 | 0.9773844 |  | Clockwise | 1.461561 | Nm/rad
[8 empty] | Counter-Clockwise | 1.387155 | Nm/rad
Notes
2 sets of kevlar inlay. Each set is 6 layers thick and begins 5 layers from the top/bottom faces of the spring. | [7 empty] | Average | 1.424358 | Nm/rad
5.697432